## Sheet1
No. | 4.3-10-2
Title | 金属の疲労破断特性(低サイクル疲労) アルミニウム合金のS-N曲線(4K)
Xlabel | 疲労破断繰返し数 [回]
Ylabel | 全ひずみ振幅 [%]
| 2219-T87 | 5083-O | 2014-T6 | 5083-O(軸方向ひずみ制御) | 5356(WM)(軸方向ひずみ制御)
100
115.1395 |  | 3.037208 | 2.788439 |  | 1.120689
132.5711 | 3.924775 | 2.951912 | 2.684518 | 2.476366 | 1.099608
152.6418 | 3.725069 | 2.855423 | 2.59677 | 2.384076 | 1.068727
175.7511 | 3.569256 | 2.762088 | 2.523843 | 2.306147 | 1.038713
202.359 | 3.403761 | 2.684518 | 2.464637 | 2.241382 | 1.019174
232.9952 | 3.261388 | 2.609127 | 2.406821 | 2.178436 | 0.9952653
268.2696 | 3.13984 | 2.523843 | 2.35036 | 2.107229 | 0.9765432
308.8844 | 3.008506 | 2.452964 | 2.306147 | 2.048051 | 0.9581732
355.648 | 2.869012 | 2.372784 | 2.252049 | 2.000007 | 0.9401488
409.4915 | 2.788439 | 2.284354 | 2.220201 | 1.943839 | 0.9224635
471.4866 | 2.684518 | 2.230766 | 2.188803 | 1.89824 | 0.9094182
542.8675 | 2.59677 | 2.178436 | 2.157849 | 1.84493 | 0.8965573
625.0552 | 2.511889 | 2.127333 | 2.127333 | 1.801651 | 0.879692
719.6857 | 2.429783 | 2.077429 | 2.087316 | 1.759387 | 0.863144
828.6428 | 2.35036 | 2.028696 | 2.057797 | 1.726291 | 0.8509375
954.0955 | 2.273534 | 1.981106 | 1.990534 | 1.685795 | 0.8389037
1098.541 | 2.199219 | 1.925469 | 1.971723 | 1.654083 | 0.8270401
1264.855 | 2.127333 | 1.862531 | 1.943839 | 1.622968 | 0.8153442
1456.348 | 2.06759 | 1.818839 | 1.907273 | 1.592438 | 0.8038137
1676.833 | 2.000007 | 1.776172 | 1.880301 | 1.562482 | 0.7924463
1930.698 | 1.943839 | 1.734506 | 1.84493 | 1.525829 | 0.7775395
2222.996 | 1.889249 | 1.693817 | 1.827495 | 1.497126 | 0.7665436
2559.548 | 1.801651 | 1.661954 | 1.801651 | 1.468963 | 0.7557033
2947.052 | 1.776172 | 1.630691 | 1.76776 | 1.44133 | 0.7450163
3393.222 | 1.726291 | 1.600016 | 1.74276 | 1.420947 | 0.7344804
3906.94 | 1.685795 | 1.562482 | 1.709977 | 1.394217 | 0.7240935
4498.433 | 1.646249 | 1.540386 | 1.67781 | 1.374501 | 0.7138535
5179.475 | 1.577389 | 1.497126 | 1.638451 | 1.348645 | 0.7037583
5963.623 | 1.511409 | 1.482978 | 1.60763 | 1.323275 | 0.6938058
6866.488 | 1.475954 | 1.462006 | 1.584895 | 1.304561 | 0.6872492
7906.043 | 1.44133 | 1.434504 | 1.562482 | 1.280021 | 0.6775302
9102.982 | 1.407519 | 1.407519 | 1.540386 | 1.261919 | 0.6679487
10481.13 | 1.367991 | 1.394217 | 1.518602 | 1.238181 | 0.6585027
12067.93 | 1.329572 | 1.381042 | 1.504251 | 1.220671 | 0.6491902
13894.95 | 1.298383 | 1.367991 | 1.475954 | 1.197709 | 0.6400095
15998.59 | 1.261919 | 1.348645 | 1.462006 | 1.180771 | 0.6309586
18420.7 | 1.232317 | 1.329572 | 1.44133 | 1.158559 | 0.6220357
21209.51 | 1.203408 | 1.31077 | 1.420947 | 1.142175 | 0.6190895
24420.53 | 1.175178 | 1.292233 | 1.407519 | 1.120689 | 0.6103344
28117.69 | 1.14761 | 1.280021 | 1.387614 | 1.099608 | 0.6017032
32374.58 | 1.120689 | 1.267925 | 1.367991 | 1.084057 | 0.593194
37275.94 | 1.099608 | 1.249994 | 1.355063 |  | 0.5848052
42919.34 | 1.073813 | 1.232317 | 1.3359 |  | 0.5738043
49417.13 | 1.058627 |  | 1.323275 |  | 0.5738043
56898.66 | 1.038713 |  | 1.304561 |  | 0.5683817
65512.86 | 1.019174 |  | 1.292233 |  | 0.5576897
75431.2
86851.14
100000