## Sheet1
No. | 4.3-1-2
Title | 金属の弾性率 各種金属の体積弾性率(圧縮率の逆数)
Xlabel | 温度 [K]
Ylabel | 体積弾性率 [GPa]
| ニッケル | 鉄 | 銅 | チタニウム | アルミニウム
0 | 187.6506 | 173.494 | 142.4699 | 110.5422 | 79.81928
12.5 | 188.253 | 173.1928 | 142.4699 | 110.5422 | 79.81928
25 | 188.253 | 172.8916 | 142.4699 | 110.5422 | 79.81928
37.5 | 188.253 | 172.5904 | 142.4699 | 110.5422 | 79.81928
50 | 188.253 | 172.5904 | 142.4699 | 110.5422 | 79.81928
62.5 | 188.253 | 172.2892 | 142.1687 | 110.5422 | 79.81928
75 | 188.253 | 171.988 | 142.1687 | 110.5422 | 79.81928
87.5 | 188.253 | 171.6867 | 141.8675 | 110.5422 | 79.51807
100 | 187.9518 | 171.3855 | 141.5663 | 110.241 | 79.51807
112.5 | 187.3494 | 171.3855 | 141.2651 | 110.241 | 79.51807
125 | 186.4458 | 171.0843 | 141.2651 | 109.6386 | 79.51807
137.5 | 186.4458 | 170.7831 | 140.6627 | 108.7349 | 78.61446
150 | 186.1446 | 170.7831 | 140.3614 | 108.7349 | 78.61446
162.5 | 186.1446 | 170.4819 | 140.3614 | 108.7349 | 78.31325
175 | 186.1446 | 170.1807 | 140.0602 | 108.4337 | 77.40964
187.5 | 185.8434 | 169.8795 | 139.759 | 108.4337 | 77.40964
200 | 185.8434 | 169.5783 | 139.4578 | 108.4337 | 77.40964
212.5 | 185.5422 | 169.5783 | 139.1566 | 108.1325 | 77.40964
225 | 185.241 | 169.2771 | 138.8554 | 108.1325 | 77.10843
237.5 | 184.9398 | 168.9759 | 138.5542 | 108.1325 | 77.10843
250 | 184.9398 | 168.9759 | 138.253 | 107.8313 | 77.10843
262.5 | 184.6386 | 168.6747 | 137.9518 | 107.8313 | 77.10843
275 | 184.3373 | 168.3735 | 137.6506 | 107.5301 | 77.10843
287.5 | 184.0361 | 168.3735 | 137.3494 | 107.5301 | 76.80723
300 | 184.0361 | 168.0723 | 137.0482 | 107.2289 | 76.80723