## Sheet1
No. | 4.3-23
Title | 無酸素銅および純アルミニウムの熱伝導率
Xlabel | 温度[K]
Ylabel | 熱伝導率[W/(m・K)]
| OFHC Cu RRR-30 | OFHC Cu RRR-100 | OFHC Cu RRR-300 | OFHC Cu RRR-1000 | OFHC Cu RRR-3000 | OFHC Cu (磁界中) RRR-1520, 0Tesla | OFHC Cu (磁界中) RRR-1520, 1Tesla | OFHC Cu (磁界中) RRR-1520, 2Tesla | OFHC Cu (磁界中) RRR-1520, 4Tesla | OFHC Cu (磁界中) RRR-1520, 8Tesla | Al RRR-100 | Al RRR-300 | Al RRR-1000 | Al RRR-3000 | Al RRR-10000 | Al RRR-30000
1
1.123449
1.262138
1.417949
1.592993 |  | 260.3857 | 779.2695 | 2529.43 | 7482.65 | [5 empty] | 166.5952 | 495.6945 | 1646.739 | 4759.725 | 15629.84 | 44915.16
1.789647 |  | 292.4118 | 870.0548 | 2807.778 | 8402.978 | [5 empty] | 188.1738 | 553.4432 | 1838.585 | 5283.502 | 17249.47 | 49569.45
2.010578 |  | 326.478 | 982.7506 | 3153.12 | 9381.93 | [5 empty] | 210.0962 | 614.3461 | 2040.909 | 5864.918 | 19147.67 | 54706.04
2.258783 | 105.9715 | 366.6332 | 1103.624 | 3561.536 | 10535.86 | [5 empty] | 234.5725 | 685.9177 | 2278.676 | 6510.315 | 21131.83 | 60374.9
2.537628 | 118.3172 | 406.9788 | 1232.197 | 3953.46 | 11695.27 | [5 empty] | 260.3857 | 761.3986 | 2514.802 | 7184.94 | 23321.59 | 66631.19
2.850897 | 132.1012 | 457.0352 | 1375.748 | 4439.716 | 12982.25 | [5 empty] | 292.4118 | 845.1857 | 2807.778 | 7975.597 | 25738.27 | 72267.34
3.202838 | 148.349 | 513.2482 | 1536.024 | 4956.945 | 14494.69 | [5 empty] | 326.478 | 943.6503 | 3116.756 | 8853.261 | 28405.37 | 78380.23
3.598226 | 166.5952 | 569.7279 | 1724.947 | 5502.425 | 16089.74 | [5 empty] | 364.5129 | 1053.586 | 3479.86 | 9827.506 | 31531.2 | 84029.78
4.042425 | 187.0856 | 636.1015 | 1914.767 | 6179.196 | 17860.32 | [5 empty] | 406.9788 | 1169.527 | 3862.796 | 10908.96 | 34798.6 | 89565.56
4.541459 | 210.0962 | 710.2077 | 2137.838 | 6859.177 | 19825.73 | [5 empty] | 457.0352 | 1305.777 | 4312.814 | 12109.42 | 38182.47 | 93819.3
5.1021 | 237.3094 | 792.9473 | 2386.897 | 7658.275 | 21880.15 |  | 3561.536 | 3080.811 |  |  | 510.28 | 1449.469 | 4787.411 | 13441.99 | 41653.1 | 94365.03
5.73195 | 263.4237 | 890.4759 | 2619.003 | 8451.857 | 24007.82 | 11695.27 | 3976.456 | 3322.084 |  | 2619.003 | 566.4331 | 1608.974 | 5314.236 | 14834.9 | 43631.33 | 94913.93
6.439556 | 294.1128 | 1000 | 2924.118 | 9381.93 | 26190.03 | 12832.53 | 4465.541 | 3624.048 |  | 2840.537 | 632.4229 | 1796.421 | 5899.033 | 16277.47 | 44915.16 | 92737.29
7.234515 | 326.478 | 1116.501 | 3227.127 | 10294.24 | 27433.87 | 13998.96 | 4956.945 | 3907.865 |  | 3045.28 | 710.2077 | 1994.105 | 6586.274 | 17654.34 | 44655.41 | 90086.55
8.127611 | 364.5129 | 1239.364 | 3582.252 | 11295.27 | 28077.78 | 15183.09 | 5534.432 | 4189.539 | 3885.265 | 3283.77 | 792.9473 | 2226.42 | 7102.077 | 18279.52 | 44140.4 | 83060.68
9.130959 | 409.3461 | 1383.751 | 3930.596 | 12039.39 | 27915.4 | 16372.15 | 6037.49 | 4543.921 | 4141.222 | 3540.939 | 885.3261 | 2471.423 | 7747.628 | 19036.93 | 42139.09 | 73963.53
10.25817 | 459.6937 | 1536.024 | 4363.133 | 12538.25 | 26960.66 | 16951.93 | 6361.015 | 4843.268 | 4414.04 | 3796.165 | 988.4671 | 2759.345 | 8115.586 | 19036.93 | 39305.96 | 61791.96
11.52453 | 513.2482 | 1695.193 | 4650.571 | 12684.54 | 24857.99 | 17450.73 | 6740.861 | 5102.8 | 4650.571 | 3999.587 | 1097.242 | 3045.28 | 8501.02 | 18279.52 | 35001.01 | 51923.65
12.94723 | 569.7279 | 1849.279 | 4956.945 | 12538.25 | 22393.7 | 17249.47 | 6819.51 |  | 4677.623 | 4141.222 | 1190.054 | 3245.899 | 8501.02 | 17964.21 | 31348.85 | 42384.2
14.54556 | 632.4229 | 2017.372 | 5073.29 | 12039.39 | 19483.75 | 16756.42 | 6740.861 |  | 4623.676 | 4117.272 | 1305.777 | 3439.727 | 8451.857 | 16756.42 | 26649.72 | 32647.8
16.3412 | 702.017 | 2175.362 | 5192.365 | 11100.44 | 15812.21 | 15539.45 | 6510.315 |  | 4491.516 | 3976.456 | 1416.229 | 3561.536 | 8162.793 | 15449.59 | 22135.44 | 24714.23
18.35851 | 770.2822 | 2291.931 | 5073.29 | 9602.134 | 12538.25 | 14327.53 | 6251.292 |  | 4189.539 | 3666.332 | 1500.799 | 3603.09 | 7613.986 | 13286.96 | 19147.67 | 19147.67
20.62485 | 850.102 | 2359.37 | 4928.278 | 7883.616 | 10058.17 | 12179.86 | 5376.239 |  | 3774.211 | 3080.811 | 1553.945 | 3561.536 | 7102.077 | 11229.95 | 13598.82 | 13441.99
23.17098 | 916.6776 | 2359.37 | 4517.642 | 6251.292 | 7975.597 | [5 empty] | 1599.669 | 3400.057 | 6361.015 | 9220.098 | 10845.87 | 10845.87
26.03142 | 965.7988 | 2291.931 | 3953.46 | 5102.8 | 6287.654 | [5 empty] | 1590.418 | 3208.464 | 5345.148 | 7526.175 | 7929.473 | 8021.99
29.24498 | 982.7506 | 2137.838 | 3283.77 | 4213.909 | 4899.777 | [5 empty] | 1562.984 | 2873.679 | 4439.716 | 5967.86 | 5797.279 | 5697.279
32.85526 | 977.0672 | 1892.684 | 2634.237 | 3322.084 | 3774.211 | [5 empty] | 1492.119 | 2588.798 | 3582.252 | 4022.852 | 4337.901 | 4189.539
36.91122 | 938.193 | 1618.333 | 2088.811 | 2634.237 | 2775.396 | [5 empty] | 1383.751 | 2137.838 | 2696.066 | 2824.11 | 3027.668 | 2924.118
41.46788 | 865.0231 | 1352.018 | 1656.317 | 2052.781 | 2052.781 | [5 empty] | 1190.054 | 1675.642 | 2064.721 | 1982.573 | 2125.475 | 2052.781
46.58706 | 774.7628 | 1090.896 | 1375.748 | 1536.024 | 1608.974 | [5 empty] | 982.7506 | 1321.012 | 1391.8 | 1383.751 | 1492.119 | 1432.753
52.33821 | 693.9207 | 906.1057 | 1129.527 | 1203.939 | 1232.197 | [5 empty] | 840.2978 | 977.0672 | 994.2168 | 971.4166 | 1041.435 | 1000
58.79932 | 625.1292 | 756.9953 | 949.1393 | 954.6603 | 949.1393 | [5 empty] | 628.7654 | 685.9177 | 722.6734 | 681.951 | 662.4585 | 697.9571
66.05806 | 563.1573 | 678.0071 | 770.2822 | 761.3986 | 748.265 | [5 empty] | 492.8278 | 534.5148 | 534.5148 | 525.2947 | 534.5148 | 547.0604
74.21288 | 516.2337 | 579.7279 | 628.7654 | 636.1015 | 621.514 | [5 empty] | 433.7901 | 436.3133 | 441.404 | 436.3133 | 423.842 | 438.8513
83.37442 | 478.7411 | 531.4236 | 556.6625 | 559.9005 | 563.1573 | [5 empty] | 366.6332 | 362.4048 | 362.4048 | 366.6332 | 366.6332 | 368.7658
93.66693 | 449.1516 | 495.6945 | 498.5779 | 504.395 | 498.5779 | [5 empty] | 317.1462 | 320.8464 | 318.9909 | 320.8464 | 320.8464 | 318.9909
105.2301 | 431.2814 | 470.4832 | 465.0571 | 470.4832 | 465.0571 | [5 empty] | 289.0395 | 284.0537 | 287.3679 | 284.0537 | 284.0537 | 284.0537
118.2206 | 416.531 | 446.5541 | 443.9716 | 446.5541 | 443.9716 | [5 empty] | 266.4972 | 268.0474 | 266.4972 | 268.0474 | 268.0474 | 257.3827
132.8149 | 409.3461 | 431.2814 | 428.7872 | 433.7901 | 428.7872 | [5 empty] | 255.8942 | 254.4143 | 254.4143 | 254.4143 | 254.4143 | 251.4802
149.2108 | 406.9788 | 418.9539 | 416.531 | 421.3909 | 416.531 | [5 empty] | 247.1423 | 247.1423 | 247.1423 | 248.5799 | 248.5799 | 247.1423
167.6308 | 406.9788 | 411.7272 | 409.3461 | 411.7272 | 409.3461 | [5 empty] | 241.4746 | 241.4746 | 241.4746 | 242.8793 | 241.4746 | 241.4746
188.3247 | 404.6252 | 404.6252 | 404.6252 | 402.2852 | 409.3461 | [5 empty] | 238.6897 | 237.3094 | 240.0782 | 237.3094 | 237.3094 | 237.3094
211.5733 | 402.2852 | 402.2852 | 402.2852 | 402.2852 | 402.2852 | [5 empty] | 235.937 | 235.937 | 237.3094 | 237.3094 | 237.3094 | 237.3094
237.6918 | 399.9587 | 399.9587 | 399.9587 | 399.9587 | 399.9587 | [5 empty] | 234.5725 | 238.6897 | 237.3094 | 237.3094 | 238.6897 | 238.6897
267.0347 | 399.9587 | 399.9587 | 399.9587 | 399.9587 | 399.9587 | [5 empty] | 235.937 | 240.0782 | 238.6897 | 237.3094 | 240.0782 | 240.0782
300 | 399.9587 | 399.9587 | 399.9587 | 399.9587 | 399.9587 | [5 empty] | 240.0782 | 240.0782 | 240.0782 | 240.0782 | 240.0782 | 240.0782
修正履歴
番号 | 修正日 | 修正内容 |  |  | 理由
1 | 2020-03-17 | Al RRR-100の300Kの値を399.958667990458から240.078154977126に修正