## 図３・２６
物性値 | 熱伝導率
材質
文献名 | 超伝導・低温工学ハンドブック（オーム社）
データ取得 | グラフからの読み取り
温度 | 304316
[K] | [W/(m/K)] | [W/(m/K)] | [W/(m/K)]
4 | 0.2
10 | 0.75
20 | 1.9
30 | 3.2
40 | 4.5
50 | 5.6
60 | 6.7
80 | 8.3
100 | 9.5
200 | 13
300 | 14.5
300
Revision | 2016-01-01