## Sheet1
No. | 4.3-30
Title | 鉄合金およびアルミニウム合金の比熱
Xlabel | 温度[K]
Ylabel | 比熱[J/(kg・K)]
| 2024-T4 | 工業用純Al | Cu-20Zn | Cu-35Zn | Cu-10Ni | Cu-10Sn | Cu-30Ni | 1100焼鈍材), 5083, 6061 | 99.999Cu | Cu-10Zn | Cu-8Sn | 99.8Cu--0.1Fe
0.1 | [8 empty] | 0.001131958
0.1177502 | [8 empty] | 0.001305997
0.1386511 | [8 empty] | 0.001535803
0.1632619 | [8 empty] | 0.001806046
0.1922413 | [8 empty] | 0.002103688
0.2263645 | [8 empty] | 0.002497558
0.2665446 |  | 0.01024123 | [6 empty] | 0.002965171 |  |  | 0.01024123
0.3138568 |  | 0.01215867 | [6 empty] | 0.003486929 |  |  | 0.01215867
0.3695671 |  | 0.01471302 | [6 empty] | 0.00413978 |  |  | 0.01471302
0.435166 |  | 0.017804 | [6 empty] | 0.004914863 |  |  | 0.01633994
0.5124088 |  | 0.02154435 | [6 empty] | 0.005835063 |  |  | 0.01814676
0.6033624 |  | 0.02657239 | [6 empty] | 0.00706092 |  |  | 0.02054137
0.7104604 |  | 0.03246289 | [6 empty] | 0.00854431 |  |  | 0.02325196
0.8365686 |  | 0.03965918 | [6 empty] | 0.01024123 |  |  | 0.02632024
0.9850612 |  | 0.04799096 | [6 empty] | 0.01227515 |  |  | 0.02951069
1.159912 |  | 0.0597582 | [6 empty] | 0.01457341 |  |  | 0.03340485
1.365798 |  | 0.07300524 | [6 empty] | 0.01763505 |  |  | 0.03854085
1.60823 |  | 0.08918885 | [6 empty] | 0.02133991 | 0.02369961 |  | 0.04446652
1.893694 |  | 0.1100038 | [6 empty] | 0.02607048 | 0.03007883 |  | 0.05179475
2.229829 |  | 0.1369765 |  |  | 0.04619514 |  |  |  | 0.03215484 | 0.03745407 |  | 0.06090867
2.625628 |  | 0.1705627 |  |  | 0.05643555 |  |  |  | 0.04080995 | 0.04663769 |  | 0.07162629
3.091682 |  | 0.2144188 |  |  | 0.07231248 |  |  |  | 0.05229095 | 0.06033069 |  | 0.08750422
3.640462 |  | 0.2721339 |  |  | 0.09354369 |  |  |  | 0.07094661 | 0.07656988 |  | 0.1079261
4.286651 |  | 0.345384 |  |  | 0.1210085 | 1.115884 | 1.115884 | 1.814676 | 0.115375 | 0.09905108 | 0.1019252 | 0.1369765
5.04754 |  | 0.4383509 |  |  |  | 1.814676 | 1.814676 | 2.093683 | 0.1705627 | 0.1595506 | 0.1492496 | 0.1823348
5.943489 |  | 0.5670524 |  |  |  | 2.84064 | 2.281277 | 2.415588 | 0.2521485 | 0.2570028 | 0.2644602 | 0.2206405
6.99847 |  | 0.7476632 |  |  |  | 4.404457 | 2.951069 | 2.813684 |  |  | 0.4023045 | 0.345384
8.240713 |  | 0.9764456 |  |  |  | 6.700188 | 3.639792 | 3.246289 |  |  | 0.7265803 | 0.4914863
9.703456 |  | 1.350314 |  |  |  | 10.29017 | 4.532259 | 3.674662 |  |  | 1.074128 | 0.7548259
11.42584 |  | 1.849612 |  |  |  | 14.78333 | 5.432374 | 4.446652 |  |  | 1.697515 | 1.20433
13.45395 |  | 2.657239 |  | 2.760538 |  | 22.70428 | 6.327647 | 5.329765 |  |  |  | 1.903282
15.84205 |  | 4.003912 |  | 4.575678 |  | 36.92222 | 7.231248 | 6.449467 |  |  |  | 3.124813
18.65405 |  | 6.511253 |  | 7.584329 |  | 63.57884 | 8.030857 | 8.185467 |  |  |  | 5.329765
21.96518 |  | 10.38875 |  | 12.57126 |  |  |  | 9.811116 |  |  |  | 8.918885
25.86404 |  | 18.40816 |  | 24.04099 |  |  |  | 14.09511 |  |  |  | 16.26223
30.45496 |  | 28.54214 | 28.54214 | 39.47056 |  |  |  | 18.58451 |  |  |  | 28.00303
35.86078 |  | 51.54842 | 51.54842 | 61.78603 |  |  |  | 23.5869 |  |  |  | 44.25504
42.22614 |  | 86.26166 | 86.26166 | 86.26166 |  |  |  | 31.09952 |  |  |  | 69.27551
49.72136 |  | 126.3134 | 97.64456 | 110.5295 |  |  |  | 37.63304 |  |  |  | 132.4809
58.547 |  | 183.2061 | 136.325 | 136.325 |  |  |  | 45.53917 |  |  |  | 128.7451
68.93921 |  | 258.2309 | 168.1407 | 168.1407 |  |  |  | 53.04417 |  |  |  | 160.3131
81.17606 | 470.8449 | 337.2487 | 203.4645 | 203.4645 |  |  |  | 60.61899 |  |  |  | 203.4645
95.58498 | 503.3422 | 423.9642 | 239.2666 | 239.2666 |  |  |  | 68.61814 |  |  |  | 239.2666
112.5515 | 548.4417 | 503.3422 | 270.8396 | 270.8396 |  |  |  | 75.48259 |  |  |  | 270.8396
132.5296 | 580.7312 | 614.9218 | 300.7883 | 300.7883 |  |  |  | 81.46538 |  |  |  | 300.7883
156.0539 | 626.7603 | 709.4661 | 327.7389 | 327.7389 |  |  |  | 87.08806 |  |  |  | 327.7389
183.7538 | 670.0188 | 744.1074 | 350.3591 | 350.3591 |  |  |  | 90.47357 |  |  |  | 350.3591
216.3704 | 723.1248 | 803.0857 | 367.4662 | 367.4662 |  |  |  | 93.9907 |  |  |  | 367.4662
254.7766 | 780.44 | 858.5141 | 385.4085 | 385.4085 |  |  |  | 95.80021 |  |  |  | 385.4085
300 | 834.3054 | 891.8885 | 404.2269 | 404.2269 |  |  |  | 95.80021 |  |  |  | 404.2269