## Sheet1
No. | 4.3-4
Title | 鉄基合金の引張り強さ
Xlabel | 温度 [K]
Ylabel | 引張り強さ [MPa]
| 304 | 304L | 30413Cr5Ni22Mn | 304LN | A286 | 310 | 9Ni鋼 | 316 | Invar36
0
6.122449 | 1755.736 | 1645.89 | 1671.906 | 1647.335 | 1544.715 | 1332.249 | 1382.836 | 1336.585 | 1228.184
12.2449 | 1800.542 | 1712.376 | 1648.78 | 1624.21 | 1527.371 | 1364.047 | 1364.047 | 1325.023 | 1215.176
18.36735 | 1842.457 | 1747.064 | 1624.21 | 1593.857 | 1510.027 | 1388.618 | 1339.476 | 1312.014 | 1200.723
24.4898 | 1843.902 | 1731.165 | 1602.529 | 1566.396 | 1494.128 | 1369.828 | 1317.796 | 1300.452 | 1184.824
30.61224 | 1801.987 | 1697.922 | 1580.849 | 1540.379 | 1478.229 | 1335.14 | 1297.561 | 1291.78 | 1171.816
36.73469 | 1755.736 | 1661.789 | 1556.278 | 1510.027 | 1463.776 | 1300.452 | 1278.771 | 1281.662 | 1158.808
42.85714 | 1718.157 | 1627.1 | 1534.598 | 1484.011 | 1449.322 | 1270.099 | 1257.091 | 1267.209 | 1147.245
48.97959 | 1677.687 | 1595.303 | 1512.918 | 1462.331 | 1436.314 | 1241.192 | 1235.411 | 1251.31 | 1134.237
55.10204 | 1641.554 | 1562.06 | 1494.128 | 1433.424 | 1426.197 | 1209.395 | 1215.176 | 1236.856 | 1122.674
61.22449 | 1608.311 | 1531.707 | 1471.003 | 1404.517 | 1405.962 | 1177.597 | 1194.941 | 1222.403 | 1112.556
67.34694 | 1573.622 | 1504.246 | 1447.877 | 1378.5 | 1398.735 | 1151.581 | 1176.152 | 1207.949 | 1096.658
73.46939 | 1543.27 | 1475.339 | 1429.088 | 1353.93 | 1387.173 | 1128.455 | 1157.362 | 1192.051 | 1083.65
79.59184 | 1512.918 | 1443.541 | 1411.743 | 1332.249 | 1375.61 | 1103.884 | 1137.127 | 1176.152 | 1073.532
85.71429 | 1485.456 | 1416.079 | 1394.399 | 1307.678 | 1365.492 | 1082.204 | 1122.674 | 1160.253 | 1067.751
91.83673 | 1460.885 | 1388.618 | 1377.055 | 1283.107 | 1355.375 | 1061.969 | 1111.111 | 1145.799 | 1050.407
97.95918 | 1436.314 | 1359.711 | 1361.156 | 1258.537 | 1345.257 | 1041.734 | 1098.103 | 1128.455 | 1033.062
104.0816 | 1411.743 | 1336.585 | 1345.257 | 1236.856 | 1340.921 | 1021.5 | 1085.095 | 1112.556 | 1021.5
110.2041 | 1387.173 | 1314.905 | 1330.804 | 1216.621 | 1326.468 | 1001.265 | 1070.641 | 1098.103 | 1008.491
116.3265 | 1364.047 | 1287.444 | 1316.35 | 1192.051 | 1316.35 | 981.0298 | 1056.188 | 1080.759 | 986.8112
122.449 | 1339.476 | 1261.427 | 1301.897 | 1170.37 | 1303.342 | 968.0217 | 1046.07 | 1063.415 | 972.3577
128.5714 | 1322.132 | 1228.184 | 1283.107 | 1147.245 | 1297.561 | 952.1229 | 1034.508 | 1046.07 | 959.3496
134.6939 | 1306.233 | 1205.059 | 1267.209 | 1125.565 | 1287.444 | 933.3333 | 1024.39 | 1025.836 | 946.3415
140.8163 | 1288.889 | 1183.379 | 1252.755 | 1105.33 | 1278.771 | 914.5438 | 1014.273 | 1011.382 | 933.3333
146.9388 | 1274.435 | 1160.253 | 1236.856 | 1083.65 | 1271.545 | 892.8636 | 1001.265 | 995.4833 | 920.3252
153.0612 | 1259.982 | 1137.127 | 1220.958 | 1063.415 | 1264.318 | 875.5194 | 988.2565 | 982.4752 | 907.3171
159.1837 | 1248.419 | 1114.002 | 1205.059 | 1040.289 | 1254.201 | 856.7299 | 975.2484 | 962.2403 | 894.3089
165.3061 | 1231.075 | 1092.322 | 1190.605 | 1020.054 | 1245.528 | 840.8311 | 963.6856 | 949.2322 | 879.8555
171.4286 | 1216.621 | 1073.532 | 1174.706 | 1001.265 | 1236.856 | 822.0416 | 950.6775 | 931.888 | 865.402
177.551 | 1202.168 | 1048.961 | 1160.253 | 978.1391 | 1229.63 | 803.252 | 936.224 | 914.5438 | 850.9485
183.6735 | 1189.16 | 1030.172 | 1145.799 | 959.3496 | 1222.403 | 783.0172 | 926.1066 | 894.3089 | 839.3857
189.7959 | 1173.261 | 1009.937 | 1129.901 | 939.1147 | 1213.731 | 761.3369 | 915.9892 | 875.5194 | 826.3776
195.9184 | 1155.917 | 991.1472 | 1111.111 | 921.7706 | 1206.504 | 746.8835 | 905.8717 | 858.1752 | 813.3695
202.0408 | 1132.791 | 972.3577 | 1092.322 | 901.5357 | 1199.277 | 736.766 | 897.1996 | 840.8311 | 800.3613
208.1633 | 1106.775 | 949.2322 | 1077.868 | 881.3008 | 1192.051 | 726.6486 | 888.5276 | 826.3776 | 788.7986
214.2857 | 1079.313 | 924.6612 | 1067.751 | 862.5113 | 1184.824 | 717.9765 | 879.8555 | 807.5881 | 780.1265
220.4082 | 1051.852 | 901.5357 | 1057.633 | 845.1671 | 1177.597 | 707.8591 | 869.738 | 787.3532 | 771.4544
226.5306 | 1035.953 | 884.1915 | 1041.734 | 827.8229 | 1170.37 | 699.187 | 856.7299 | 768.5637 | 759.8916
232.6531 | 994.0379 | 866.8473 | 1022.945 | 810.4788 | 1161.698 | 691.9603 | 848.0578 | 749.7742 | 748.3288
238.7755 | 962.2403 | 846.6125 | 1005.601 | 791.6893 | 1155.917 | 684.7335 | 840.8311 | 730.9846 | 738.2114
244.898 | 933.3333 | 829.2683 | 992.5926 | 774.3451 | 1150.136 | 677.5068 | 833.6043 | 713.6405 | 729.5393
251.0204 | 904.4264 | 813.3695 | 979.5845 | 758.4463 | 1142.909 | 668.8347 | 824.9322 | 697.7416 | 719.4219
257.1429 | 872.6287 | 797.4706 | 963.6856 | 742.5474 | 1135.682 | 661.6079 | 817.7055 | 680.3975 | 709.3044
263.2653 | 842.2764 | 783.0172 | 949.2322 | 726.6486 | 1129.901 | 652.9359 | 809.0334 | 660.1626 | 700.6323
269.3878 | 809.0334 | 762.7823 | 933.3333 | 709.3044 | 1122.674 | 644.2638 | 800.3613 | 638.4824 | 691.9603
275.5102 | 777.2358 | 743.9928 | 917.4345 | 693.4056 | 1116.893 | 637.037 | 791.6893 | 621.1382 | 683.2882
281.6327 | 746.8835 | 726.6486 | 902.981 | 678.9521 | 1109.666 | 628.365 | 784.4625 | 603.794 | 677.5068
287.7551 | 712.1951 | 709.3044 | 887.0822 | 664.4986 | 1103.884 | 618.2475 | 775.7904 | 585.0045 | 670.28
293.8776 | 681.8428 | 697.7416 | 872.6287 | 647.1545 | 1096.658 | 609.5754 | 767.1183 | 567.6603 | 663.0533
300