## Sheet1
No. | 4.3-9-1
Title | 金属の疲労破断特性(高サイクル疲労) 金属のS-N曲線(4K)
Xlabel | 疲労破断繰返し数 [回]
Ylabel | 全ひずみ振幅 [%]
| 316 | 13Cr5Ni22Mn | 21Cr6Ni9Mn | 304
10
13.25711
17.57511 |  |  | 2.901775
23.29952 |  |  | 2.660355 | 2.063905
30.88844 |  |  | 2.442604 | 2.002367
40.94915 |  |  | 2.229586 | 1.945562
54.28675 |  |  | 2.030769 | 1.884024
71.96857 |  |  | 1.84142 | 1.827219
95.40955 | 2.873373 |  | 1.67574 | 1.756213
126.4855 | 2.712426 | 2.243787 | 1.566864 | 1.689941
167.6833 | 2.551479 | 2.101775 | 1.457988 | 1.623669
222.2996 | 2.395266 | 1.964497 | 1.353846 | 1.557396
294.7052 | 2.243787 | 1.822485 | 1.28284 | 1.486391
390.694 | 2.097041 | 1.708876 | 1.230769 | 1.410651
517.9475 | 1.959763 | 1.590533 | 1.169231 | 1.339645
686.6488 | 1.836686 | 1.486391 | 1.11716 | 1.259172
910.2982 | 1.708876 | 1.377515 | 1.065089 | 1.178698
1206.793 | 1.595266 | 1.278107 | 1.022485 | 1.102959
1599.859 | 1.486391 | 1.188166 | 0.9798817 | 1.027219
2120.951 | 1.386982 | 1.098225 | 0.9467456 | 0.9467456
2811.769 | 1.292308 | 1.013018 | 0.8946746 | 0.8899408
3727.594 | 1.207101 | 0.9372781 | 0.8710059 | 0.8189349
4941.713 | 1.126627 | 0.852071 | 0.852071 | 0.7621302
6551.286 | 1.046154 | 0.7905325 | 0.8 | 0.7053254
8685.114 | 0.9751479 | 0.747929 | 0.7573964 | 0.6579882
11513.95 | 0.9136095 | 0.7053254 | 0.7384615 | 0.6153846
15264.18 | 0.852071 | 0.6627219 | 0.7053254 | 0.5775148
20235.9 | 0.7952663 | 0.6248521 | 0.6721893 | 0.539645
26826.96 | 0.747929 | 0.591716 | 0.6390533 | 0.5112426
35564.8 |  | 0.5633136 | 0.6106509 | 0.4828402
47148.66 |  | 0.539645 | 0.5822485 | 0.4544379
62505.52 |  | 0.5159763 | 0.5538462 | 0.4307692
82864.28 |  | 0.4923077 | 0.5254438 | 0.4071006
109854.1 |  | 0.4781065 | 0.4923077 | 0.3881657
145634.8 |  | 0.4639053 | 0.4686391 | 0.3739645
193069.8 |  | 0.4449704 | 0.4449704 | 0.3550296
255954.8 |  | 0.4307692 | 0.4307692 | 0.3455621
339322.2 |  | 0.416568 | 0.416568 | 0.3360947
449843.3 |  | 0.4023669 | 0.4023669 | 0.3266272
596362.3 |  | 0.3881657 | 0.3881657 | 0.3171598
790604.3 |  | 0.3786982 | 0.3786982 | 0.312426
1048113.1 |  | 0.3739645 | 0.3692308 | 0.3076923
1389495.5 |  | 0.3692308 | 0.3550296 | 0.2982249
1842070.0 |  | 0.364497 | 0.3597633 | 0.2982249
2442053.1 |  |  | 0.3408284 | 0.2934911
3237457.5
4291934.3
5689866.0
7543120.1
10000000