## Sheet1
No. | 4.4-1
Title | 超伝導材料の上部臨界磁界
Xlabel | 温度T[K]
Ylabel | 上部臨界磁界[T]
| PbMo6S8 | Nb3Ge | Nb3Ga | Nb3Al | NbN | V2(Hf, Zr) | Nb3Sn | V3Ga | Nb0.6Ti0.4
0 |  | 36.81818 | 34.62008 | 34.62008 | 31.79919 | 29.74763 | 26.41384 | 23.77612 | 14.47083
0.4795918 |  | 36.81818 | 34.65672 | 34.29037 | 31.72592 | 29.52782 | 26.3772 | 23.73948 | 14.36092
0.9591837 |  | 36.70828 | 34.62008 | 34.18046 | 31.57938 | 29.1981 | 26.23066 | 23.66621 | 14.14111
1.438776 |  | 36.59837 | 34.36364 | 33.88738 | 31.24966 | 28.72185 | 26.01085 | 23.51967 | 13.88467
1.918367 |  | 36.34193 | 34.07056 | 33.55767 | 30.88331 | 28.06242 | 25.71777 | 23.3365 | 13.59159
2.397959 | 53.59701 | 36.26866 | 33.77748 | 33.15468 | 30.44369 | 27.29308 | 25.35142 | 23.11669 | 13.22524
2.877551 | 53.01085 | 36.08548 | 33.44776 | 32.7517 | 29.9308 | 26.34057 | 24.9118 | 22.82361 | 12.78562
3.357143 | 52.31479 | 35.82904 | 33.04478 | 32.27544 | 29.34464 | 25.42469 | 24.54545 | 22.49389 | 12.27273
3.836735 | 51.54545 | 35.53596 | 32.64179 | 31.76255 | 28.68521 | 23.99593 | 24.10583 | 22.16418 | 11.75984
4.316327 | 50.62958 | 35.20624 | 32.16554 | 31.17639 | 27.91588 | 22.42062 | 23.48304 | 21.79783 | 11.17368
4.795918 | 49.64043 | 34.83989 | 31.65265 | 30.5536 | 27.10991 | 20.84532 | 22.93351 | 21.35821 | 10.47761
5.27551 | 48.10176 | 34.43691 | 31.02985 | 29.89417 | 26.19403 | 19.0502 | 22.34735 | 20.91859 | 9.671642
5.755102 | 46.63636 | 33.99729 | 30.44369 | 29.1981 | 25.27815 | 16.8521 | 21.76119 | 20.47897 | 8.829037
6.234694 | 44.95115 | 33.55767 | 29.74763 | 28.50204 | 24.32564 | 15.2768 | 21.17503 | 20.00271 | 7.986431
6.714286 | 42.86296 | 33.04478 | 29.01493 | 27.69607 | 23.29986 | 13.70149 | 20.55224 | 19.52646 | 6.997286
7.193878 | 40.77476 | 32.53189 | 28.24559 | 26.85346 | 22.23745 | 11.54003 | 19.92944 | 19.01357 | 5.971506
7.673469 | 38.28358 | 31.94573 | 27.47626 | 25.97422 | 21.1384 | 9.341927 | 19.23338 | 18.50068 | 4.909091
8.153061 | 35.20624 | 31.2863 | 26.59701 | 25.02171 | 19.96608 | 7.217096 | 18.53731 | 17.91452 | 3.700136
8.632653 | 32.27544 | 30.59023 | 25.75441 | 24.0692 | 18.86703 | 5.312076 | 17.80461 | 17.32836 | 2.41791
9.112245 | 29.34464 | 29.60109 | 24.9118 | 23.08005 | 17.69471 | 3.846676 | 17.07191 | 16.70556 | 0.9525102
9.591837 | 26.34057 | 28.94166 | 23.99593 | 21.94437 | 16.59566 | 1.575305 | 16.30258 | 15.93623 | 0
10.07143 | 23.66621 | 28.09905 | 23.11669 | 20.80868 | 15.31343 | 0.07327001 | 15.53324 | 15.20353 | 0.07327001
10.55102 | 21.10176 | 27.14654 | 22.05427 | 19.59973 | 14.06784 | 0 | 14.50746 | 14.43419 | 0
11.03061 | 18.90366 | 26.23066 | 21.21167 | 18.57395 | 12.96879 | 0 | 13.77476 | 13.62822 | 0
11.5102 | 15.71642 | 25.24152 | 20.00271 | 17.40163 | 11.90638 |  | 12.93216 | 12.52917
11.9898 | 12.346 | 24.25237 | 18.83039 | 16.04613 | 10.69742 |  | 12.08955 | 11.32022
12.46939 | 9.525102 | 23.26323 | 17.73134 | 14.91045 | 9.525102 |  | 11.28358 | 10.18453
12.94898 | 7.143826 | 22.27408 | 16.59566 | 13.77476 | 8.426052 |  | 10.47761 | 8.865672
13.42857 | 4.066486 | 21.17503 | 15.42334 | 12.52917 | 7.143826 |  | 9.268657 | 7.033921
13.90816 | 1.17232 | 20.14925 | 14.32429 | 11.35685 | 5.934871 |  | 8.352782 | 5.202171
14.38776 |  | 18.9403 | 13.15197 | 10.18453 | 4.799186 |  | 7.363636 | 3.810041
14.86735 |  | 17.98779 | 12.05292 | 9.012212 | 3.590231 |  | 6.667571 | 2.27137
15.34694 |  | 16.92537 | 10.91723 | 7.803256 | 2.234735 |  | 5.568521 | 0.21981
15.82653 |  | 15.82632 | 9.781547 | 6.630936 | 0.9525102 |  | 4.616011
16.30612 |  | 14.76391 | 8.645862 | 5.568521 |  |  | 3.700136
16.78571 |  | 13.70149 | 7.546811 | 4.506106 |  |  | 2.747626
17.26531 |  | 12.60244 | 6.374491 | 3.297151 |  |  | 1.721845
17.7449 |  | 11.54003 | 5.312076 | 2.161465 |  |  | 0.6960651
18.22449 |  | 10.51425 | 4.286296 | 1.02578 |  |  | 1.02578
18.70408 |  | 9.415197 | 3.187246 | 0.07327001 |  |  | 0.07327001
19.18367 |  | 8.316147 | 2.088195
19.66327 |  | 7.217096 | 0.9525102
20.14286 |  | 6.191316 | 0.21981
20.62245 |  | 5.202171
21.10204 |  | 4.176391
21.58163 |  | 3.113976
22.06122 |  | 2.088195
22.54082 |  | 0.9891452
23.02041 |  | 0.07327001
23.5