## Sheet1
No. | 4.4-3
Title | NbTi系線材のJc-T
Xlabel | 温度T[K]
Ylabel | 臨界電流密度Jc[A/m2]
| Nb32Ti43Ta25 10T | Nb32Ti43Ta25 11T | Nb32Ti43Ta25 12T | Nb50Ti50 10T | Nb50Ti50 11T | Nb50Ti50 12T
0
0.06756757
0.1351351
0.2027027
0.2702703
0.3378378
0.4054054
0.472973
0.5405405
0.6081081
0.6756757
0.7432432
0.8108108
0.8783784
0.9459459
1.013514
1.081081
1.148649
1.216216
1.283784
1.351351
1.418919
1.486486
1.554054
1.621622
1.689189
1.756757 |  |  |  | 1073577842.0
1.824324 | 1416358318.3 | 1107788596.1 | 756320936.5 | 1056870714.6 | 756320936.5 | 500416942.0
1.891892 | 1387046126.0 | 1073577842.0 | 729142165.1 | 1029601274.9 | 729142165.1 | 465097694.0
1.959459 | 1365460773.3 | 1062410666.7 | 702940076.5 | 1008293199.0 | 702940076.5 | 439104657.1
2.027027 | 1344211334.1 | 1029601274.9 | 677679573.1 | 987426103.5 | 677679573.1 | 410252072.1
2.094595 | 1316392257.0 | 992602037.8 | 649920038.5 | 956932386.8 | 649920038.5 | 381296628.3
2.162162 | 1289148908.7 | 972059678.2 | 623297607.4 | 932241561.7 | 623297607.4 | 350698597.9
2.22973 | 1262469374.1 | 942040507.8 | 600899096.0 | 912948390.2 | 600899096.0 | 329372493.9
2.297297 | 1236341984.8 | 912948390.2 | 573279648.5 | 884754696.0 | 573279648.5 | 296671726.5
2.364865 | 1210755314.0 | 889392442.7 | 549796609.0 | 861926203.9 | 549796609.0 | 277178090.8
2.432432 | 1185698171.1 | 866444287.2 | 510992161.8 | 839686733.9 | 538418313.1 | 252283499.6
2.5 | 1155104718.0 | 830952454.4 | 490060581.3 | 818021087.9 | 510992161.8 | 229624801.9
2.567568 | 1131199290.1 | 801091762.1 | 460259826.4 | 784512796.5 | 495211689.6 | 213417965.9
2.635135 | 1107788596.1 | 772304128.7 | 441406375.5 | 756320936.5 | 465097694.0 | 192229398.5
2.702703 | 1084862397.2 | 744550993.3 | 412402549.8 | 732964215.1 | 443720159.2 | 174964425.4
2.77027 | 1051359650.5 | 710328796.6 | 393447070.2 | 706624779.2 | 416737381.6 | 155954341.3
2.837838 | 1024232407.7 | 684802775.8 | 371458390.5 | 677679573.1 | 393447070.2 | 141207205.4
2.905405 | 997805103.6 | 656751456.2 | 347050690.4 | 653326818.5 | 375362851.4 | 126524645.9
2.972973 | 972059678.2 | 626564836.7 | 322555977.3 | 629849192.3 | 348869876.2 | 111604505.5
3.040541 | 942040507.8 | 600899096.0 | 299790092.3 | 607215246.3 | 324246765.7
3.108108 | 912948390.2 | 573279648.5 | 278631015.3 | 585394662.5 | 306125501.6
3.175676 | 884754696.0 | 544077717.6 | 243217565.8 | 564358212.4 | 278631015.3
3.243243 | 852960593.2 | 508327587.5 | 221373119.7 | 549796609.0 | 256271624.7
3.310811 | 822309027.4 | 479918550.2 | 199394748.6 | 513670703.4 | 233254735.8
3.378378 | 788625090.7 | 446046071.4 | 172241611.3 | 482434208.8 | 207911343.1
3.445946 | 756320936.5 | 416737381.6 | 149566042.1 | 462672437.0 | 188251122.0
3.513514 | 725340045.3 | 385304500.5 | 114560399.6 | 436814941.0 | 165186142.6
3.581081 | 688392405.6 | 343440727.8 |  | 412402549.8 | 145706930.3
3.648649 | 656751456.2 | 314233369.3 |  | 391395436.1 | 120079686.7
3.716216 | 623297607.4 | 283035644.8 |  | 367594543.1
3.783784 | 585394662.5 | 250967964.5 |  | 338096068.3
3.851351 | 546929688.5 | 222533523.2 |  | 312594795.9
3.918919 | 510992161.8 | 196291747.3 |  | 293585797.3
3.986486 | 460259826.4 | 173144475.0 |  | 267217557.4
4.054054 | 418921854.2 | 143439424.3 |  | 247062375.6
4.121622 | 381296628.3 | 118830638.1 |  | 226051357.4
4.189189 | 334579250.1 |  |  | 207911343.1
4.256757 | 278631015.3
4.324324
4.391892
4.459459
4.527027
4.594595
4.662162
4.72973
4.797297
4.864865
4.932432
5