## Sheet1
No. | 4.3-17
Title | 銅合金およびアルミニウム合金の比抵抗
Xlabel | 温度 [K]
Ylabel | 比抵抗 [μΩm]
| Cu-0,3Cr-0.1Zr(時効材) | 2024(焼鈍材) | 1100(焼鈍材)(RRR-32.6) | 6061-T6 | 2014-T651 | 2024-T86 | 7039-T61 | 1100(焼鈍材)(RRR-14) | Cu-10Zn | 2024-T6 | 5083(焼鈍材), H113 | 2024-T4 | 5456 | Cu-2Be | Cu-5Sn | Cu-10Ni | Cu-6.57Al-2.13Fe | Cu-9.95Al-5.20Ni-3.35Fe-0.3Mn | Cu-30Ni
1
1.123449
1.262138
1.417949
1.592993
1.789647
2.010578
2.258783
2.537628
2.850897
3.202838
3.598226
4.042425 | [5 empty] | 0.01547442 |  |  |  |  | 0.02875371 |  |  | 0.05227957 |  |  |  |  | 0.356069
4.541459 | 0.004942444 | 0.005849416 | 0.007844607 | 0.01314632 | 0.01441883 | 0.01547442 | 0.01821482 | 0.01933698 | 0.01965485 |  | 0.02891041 | 0.03035969 | 0.03153696 | 0.05256448 | 0.0852635 | 0.1353295 | 0.1436668 | 0.1756666 | 0.356069
5.1021 | 0.004942444 | 0.005817711 | 0.007802088 | 0.01321796 | 0.01441883 | 0.01547442 | 0.01831408 | 0.01933698 | 0.01965485 |  | 0.02891041 | 0.03019514 | 0.03153696 | 0.05285094 | 0.0852635 | 0.1353295 | 0.1436668 | 0.1756666 | 0.356069
5.73195 | 0.004942444 | 0.005817711 | 0.0077598 | 0.01328999 | 0.01434068 | 0.01539055 | 0.01841389 | 0.01944236 | 0.01976196 |  | 0.02906797 | 0.03019514 | 0.03170883 | 0.05313896 | 0.0852635 | 0.136067 | 0.1436668 | 0.1756666 | 0.356069
6.439556 | 0.004942444 | 0.005817711 | 0.00771774 | 0.01336242 | 0.01426295 | 0.01539055 | 0.01851424 | 0.01944236 | 0.01976196 |  | 0.02922638 | 0.03019514 | 0.03170883 | 0.05342855 | 0.0852635 | 0.1368086 | 0.1436668 | 0.1756666 | 0.3580095
7.234515 | 0.004942444 | 0.005817711 | 0.00771774 | 0.01343524 | 0.01426295 | 0.01555875 | 0.01861514 | 0.01954832 | 0.01976196 |  | 0.02922638 | 0.03035969 | 0.03188163 | 0.05371972 | 0.08572816 | 0.1368086 | 0.1436668 | 0.1756666 | 0.3580095
8.127611 | 0.004942444 | 0.005817711 | 0.00771774 | 0.01350846 | 0.01426295 | 0.0157288 | 0.01871658 | 0.01954832 | 0.01986966 |  | 0.02938565 | 0.03035969 | 0.03188163 | 0.05401248 | 0.08572816 | 0.1375541 | 0.1436668 | 0.1756666 | 0.3580095
9.130959 | 0.004942444 | 0.005817711 | 0.00771774 | 0.01365609 | 0.01426295 | 0.0157288 | 0.01881858 | 0.01954832 | 0.01986966 |  | 0.02954579 | 0.03035969 | 0.03205538 | 0.05401248 | 0.08572816 | 0.1398153 | 0.1436668 | 0.1756666 | 0.3580095
10.25817 | 0.004942444 | 0.005849416 | 0.0077598 | 0.01373052 | 0.01434068 | 0.0157288 | 0.01892114 | 0.01965485 | 0.01986966 |  | 0.02954579 | 0.03052515 | 0.03205538 | 0.05430683 | 0.08572816 | 0.1405772 | 0.1428881 | 0.1756666 | 0.3599606
11.52453 | 0.004969379 | 0.005849416 | 0.007802088 | 0.01380534 | 0.01434068 | 0.0157288 | 0.01902425 | 0.01965485 | 0.01986966 |  | 0.02970681 | 0.03052515 | 0.03240571 | 0.05460278 | 0.08572816 | 0.1398153 | 0.1421136 | 0.1756666 | 0.3599606
12.94723 | 0.004969379 | 0.005849416 | 0.007887358 | 0.01388058 | 0.01441883 | 0.0157288 | 0.01912793 | 0.01976196 | 0.01997794 |  | 0.0298687 | 0.0306915 | 0.03240571 | 0.05490035 | 0.08619536 | 0.1390575 | 0.1413433 | 0.1756666 | 0.3599606
14.54556 | 0.004969379 | 0.005881294 | 0.008017013 | 0.01395622 | 0.01441883 | 0.0157288 | 0.01912793 | 0.02008682 | 0.01997794 |  | 0.0298687 | 0.0306915 | 0.03240571 | 0.05519954 | 0.08619536 | 0.1405772 | 0.1413433 | 0.1756666 | 0.3619222
16.3412 | 0.004996461 | 0.005913345 | 0.008193208 | 0.01403228 | 0.01449741 | 0.0157288 | 0.01912793 | 0.02030635 | 0.01997794 | 0.02429535 | 0.03003148 | 0.0306915 | 0.03240571 | 0.05550036 | 0.08619536 | 0.1413433 | 0.1413433 | 0.1756666 | 0.3619222
18.35851 | 0.00502369 | 0.005945571 | 0.008418907 | 0.01410875 | 0.01457641 | 0.01581451 | 0.01944236 | 0.02041701 | 0.02008682 | 0.02456088 | 0.03003148 | 0.03085876 | 0.03258231 | 0.05580282 | 0.08619536 | 0.1405772 | 0.1413433 | 0.1766239 | 0.3619222
20.62485 | 0.005051067 | 0.005977972 | 0.008697968 | 0.01418564 | 0.01465585 | 0.0159007 | 0.01954832 | 0.02075263 | 0.02008682 | 0.02496462 | 0.03019514 | 0.03085876 | 0.03293841 | 0.05610693 | 0.08666509 | 0.1413433 | 0.1413433 | 0.1766239 | 0.3638946
23.17098 | 0.005078594 | 0.00601055 | 0.00908449 | 0.01426295 | 0.01473572 | 0.01598735 | 0.01954832 | 0.02120872 | 0.02008682 | 0.02523746 | 0.03035969 | 0.03085876 | 0.03293841 | 0.0564127 | 0.08666509 | 0.1421136 | 0.1405772 | 0.1766239 | 0.3638946
26.03142 | 0.005106271 | 0.00607624 | 0.009591886 | 0.01434068 | 0.01489677 | 0.01598735 | 0.01965485 | 0.02179296 | 0.02008682 | 0.02565232 | 0.03035969 | 0.03102693 | 0.03293841 | 0.05672013 | 0.08666509 | 0.1428881 | 0.1390575 | 0.1775865 | 0.3638946
29.24498 | 0.005162078 | 0.006142648 | 0.01018281 | 0.01441883 | 0.01505958 | 0.01598735 | 0.01965485 | 0.02251533 | 0.02019628 | 0.026074 | 0.03052515 | 0.03102693 | 0.03293841 | 0.05702924 | 0.08713739 | 0.1444497 | 0.1390575 | 0.1775865 | 0.3658777
32.85526 | 0.005218495 | 0.006277649 | 0.01104773 | 0.01449741 | 0.01522416 | 0.01598735 | 0.01976196 | 0.02338841 | 0.02019628 | 0.02635897 | 0.0306915 | 0.03119602 | 0.03293841 | 0.05765251 | 0.08713739 | 0.1452369 | 0.1390575 | 0.1785543 | 0.3678716
36.91122 | 0.005333185 | 0.006415616 | 0.01211711 | 0.01465585 | 0.01547442 | 0.01616208 | 0.01986966 | 0.02456088 | 0.02019628 | 0.02679227 | 0.0306915 | 0.03119602 | 0.03293841 | 0.0579667 | 0.08713739 | 0.1452369 | 0.1383038 | 0.1785543 | 0.3678716
41.46788 | 0.005480098 | 0.006628274 | 0.01343524 | 0.01473572 | 0.01564354 | 0.01625016 | 0.01997794 | 0.026074 | 0.02030635 | 0.02723269 | 0.03085876 | 0.03119602 | 0.03311791 | 0.0582826 | 0.08761227 | 0.1460284 | 0.1375541 | 0.1795273 | 0.3698764
46.58706 | 0.005661747 | 0.0068853 | 0.01497795 | 0.01481603 | 0.01616208 | 0.01642776 | 0.01997794 | 0.02828869 | 0.02030635 | 0.0278312 | 0.03085876 | 0.03136602 | 0.03366232 | 0.05891958 | 0.08761227 | 0.1468243 | 0.1375541 | 0.1805057 | 0.3718921
52.33821 | 0.005913345 | 0.007152293 | 0.01763043 | 0.01497795 | 0.01651728 | 0.01688029 | 0.01997794 | 0.03035969 |  | 0.02798287 | 0.03102693 | 0.03136602 | 0.03384576 | 0.05956352 | 0.08808973 | 0.1476244 | 0.1383038 | 0.1805057 | 0.3739188
58.79932 | 0.006243623 | 0.00755177 | 0.01965485 | 0.01522416 | 0.01715778 | 0.01715778 | 0.01997794 | 0.03275988 |  | 0.02844286 | 0.03153696 | 0.03153696 | 0.03384576 | 0.06021449 | 0.08856979 | 0.1492378 | 0.1390575 | 0.1814894 | 0.3739188
66.05806 | 0.006628274 | 0.00797356 | 0.02456088 | 0.01555875 | 0.01782311 | 0.01782311 | 0.02008682 | 0.0371219 |  | 0.02875371 | 0.03223007 | 0.03188163 | 0.03421567 | 0.06087258 | 0.08905247 | 0.1500511 | 0.1390575 | 0.1824785 | 0.3759566
74.21288 | 0.007113527 | 0.0085573 | 0.02970681 | 0.01607448 | 0.01861514 | 0.01861514 | 0.02041701 | 0.04229398 |  | 0.02970681 | 0.03293841 | 0.03258231 | 0.03477812 | 0.06153786 | 0.08953777 | 0.1508688 | 0.1398153 | 0.1834729 | 0.3780054
83.37442 | 0.007634304 | 0.009284145 | 0.03554246 | 0.0166978 | 0.01954832 | 0.01954832 | 0.02109377 | 0.0487133 |  | 0.02970681 | 0.03366232 | 0.03329839 | 0.03573615 | 0.06221042 | 0.09051634 | 0.1525177 | 0.1413433 | 0.1844728 | 0.3800654
93.66693 | 0.008373275 | 0.01023831 | 0.04393402 | 0.01772651 | 0.02075263 | 0.02075263 | 0.02203114 | 0.05765251 |  | 0.03019514 | 0.03440213 | 0.03440213 | 0.03692069 | 0.06289032 | 0.09200428 | 0.1533489 | 0.1428881 | 0.1854781 | 0.3821367
105.2301 | 0.009233824 | 0.01153867 | 0.05519954 | 0.01902425 | 0.02203114 | 0.02203114 | 0.02351587 | 0.07011174 |  | 0.03052515 | 0.03554246 | 0.03554246 | 0.0381445 | 0.06392413 | 0.09351668 | 0.1550248 | 0.1444497 | 0.1864889 | 0.3842192
118.2206 | 0.01012762 | 0.01286361 | 0.06973172 | 0.02052828 | 0.02338841 | 0.02338841 | 0.025375 | 0.08480136 |  | 0.03102693 | 0.0371219 | 0.0371219 | 0.03940887 | 0.06497494 | 0.09453873 | 0.1558697 | 0.1460284 | 0.1885271 | 0.3863131
132.8149 | 0.01122934 | 0.01449741 | 0.08619536 | 0.02227192 | 0.02496462 | 0.02496462 | 0.02753031 | 0.1036897 |  | 0.03136602 | 0.03877153 | 0.03877153 | 0.04071516 | 0.06676481 | 0.09609279 | 0.1575732 | 0.1476244 | 0.1895545 | 0.3884184
149.2108 | 0.01238341 | 0.01633872 | 0.1059686 | 0.02429535 | 0.02664705 | 0.02664705 | 0.02954579 | 0.1254145 |  | 0.03188163 | 0.04071516 | 0.04071516 | 0.04298922 | 0.06786231 | 0.09767239 | 0.1592953 | 0.1508688 | 0.1916261 | 0.3905351
167.6308 | 0.01373052 | 0.01861514 | 0.1302777 | 0.02664705 | 0.02906797 | 0.02906797 | 0.03188163 | 0.1508688 |  | 0.03223007 | 0.04298922 | 0.04298922 | 0.04514427 | 0.06973172 | 0.099819 | 0.1619139 | 0.1541846 | 0.1926704 | 0.3926634
188.3247 | 0.01522416 | 0.02109377 | 0.1541846 | 0.02922638 | 0.03119602 | 0.03153696 | 0.03440213 | 0.1795273 |  |  | 0.04514427 | 0.04514427 | 0.04715041 | 0.07126426 | 0.1020128 | 0.1636834 | 0.1584319 | 0.1947762 | 0.3969549
211.5733 | 0.01706478 | 0.02429535 | 0.1875052 | 0.03223007 | 0.03403021 | 0.03403021 | 0.0373242 | 0.2113202 |  |  | 0.04740736 | 0.04844926 | 0.05032799 | 0.07362645 | 0.1048229 | 0.1645755 | 0.1645755 | 0.1969049 | 0.3991182
237.6918 | 0.01902425 | 0.0278312 | 0.2207109 | 0.03496765 | 0.0371219 | 0.0371219 | 0.04049447 | 0.2473951 |  |  | 0.05060226 | 0.05143408 | 0.05342855 | 0.07606693 | 0.1082975 | 0.1663741 | 0.1728256 | 0.2001417 | 0.4012932
267.0347 | 0.02132431 | 0.03223007 | 0.2612128 | 0.03856139 | 0.04071516 | 0.04071516 | 0.04393402 | 0.2880585 |  |  | 0.05430683 | 0.05519954 | 0.05702924 | 0.07988018 | 0.1118872 | 0.1681924 | 0.1824785 | 0.202329 | 0.405679
300 | 0.02351587 |  |  | 0.04514427 | 0.04514427 | 0.04514427