## Sheet1
No. | 4.3-1-1
Title | 金属の弾性率 各種金属のポアソン比
Xlabel | 温度 [K]
Ylabel | ポアソン比
| 銅 | アルミニウム | チタニウム | ニッケル | 鉄
0 | 0.338 | 0.3354641 | 0.3019006 | 0.2862376 | 0.284
12.5 | 0.3377017 | 0.3354641 | 0.3016022 | 0.2863868 | 0.2838508
25 | 0.3375525 | 0.3356133 | 0.3016022 | 0.2863868 | 0.2838508
37.5 | 0.3375525 | 0.3357624 | 0.3016022 | 0.2865359 | 0.2838508
50 | 0.3375525 | 0.3359116 | 0.3017514 | 0.2866851 | 0.2837017
62.5 | 0.3375525 | 0.3360608 | 0.3020497 | 0.2868343 | 0.2837017
75 | 0.3377017 | 0.3363591 | 0.3024972 | 0.2869834 | 0.2837017
87.5 | 0.3375525 | 0.3366575 | 0.3032431 | 0.2872818 | 0.2837017
100 | 0.3378508 | 0.3372542 | 0.303989 | 0.2874309 | 0.2837017
112.5 | 0.3381492 | 0.3378508 | 0.3047348 | 0.2878785 | 0.2838508
125 | 0.3385967 | 0.3382984 | 0.3056298 | 0.288326 | 0.2838508
137.5 | 0.3390442 | 0.3387459 | 0.306674 | 0.2886243 | 0.284
150 | 0.3394917 | 0.3391934 | 0.3077182 | 0.289221 | 0.284
162.5 | 0.3399392 | 0.3396409 | 0.3087624 | 0.2898177 | 0.2841492
175 | 0.3402376 | 0.3400884 | 0.3098066 | 0.2902652 | 0.2842984
187.5 | 0.3406851 | 0.3408343 | 0.311 | 0.2910111 | 0.2844475
200 | 0.3409834 | 0.3415801 | 0.3121934 | 0.2916077 | 0.2845967
212.5 | 0.3411326 | 0.342326 | 0.3133867 | 0.2922044 | 0.284895
225 | 0.3415801 | 0.3429227 | 0.3147293 | 0.2929503 | 0.2851934
237.5 | 0.3420276 | 0.3436685 | 0.3159227 | 0.293547 | 0.2854917
250 | 0.3424751 | 0.3442652 | 0.3172652 | 0.2942928 | 0.2859392
262.5 | 0.3427735 | 0.3450111 | 0.3186077 | 0.2951879 | 0.2865359
275 | 0.3433702 | 0.3457569 | 0.3198011 | 0.2957845 | 0.2869834
287.5 | 0.3438177 | 0.3463536 | 0.3211437 | 0.2966796 | 0.2877293
300 | 0.344116 | 0.3469503 | 0.3224862 | 0.2972763 | 0.2884751