## Sheet1
No. | 4.3-20
Title | 高分子材料の比誘電率(75Hz)
Xlabel | 温度[K]
Ylabel | 比誘電率
| 芳香族ポリアミド | ポリイミド | ポリエチレン テレフタレート | ポリスチレン | ポリエチレン | ポリテトラ フロロエチレン
0 |  |  |  |  | 2.231419
6.122449 | 3.081081 | 3.096284 |  |  | 2.233108 | 2.119932
12.2449 | 3.091216 | 3.094595 | 2.807432 | 2.64527 | 2.233108 | 2.119932
18.36735 | 3.099662 | 3.099662 | 2.805743 | 2.64527 | 2.233108 | 2.119932
24.4898 | 3.113176 | 3.099662 | 2.804054 | 2.64527 | 2.233108 | 2.118243
30.61224 | 3.116554 | 3.099662 | 2.804054 | 2.64527 | 2.233108 | 2.118243
36.73469 | 3.123311 | 3.099662 | 2.802365 | 2.64527 | 2.233108 | 2.118243
42.85714 | 3.131757 | 3.101351 | 2.804054 | 2.64527 | 2.233108 | 2.118243
48.97959 | 3.138514 | 3.101351 | 2.802365 | 2.64527 | 2.231419 | 2.118243
55.10204 | 3.14527 | 3.101351 | 2.804054 | 2.64527 | 2.231419 | 2.118243
61.22449 | 3.152027 | 3.103041 | 2.804054 | 2.64527 | 2.231419 | 2.118243
67.34694 | 3.158784 | 3.103041 | 2.805743 | 2.641892 | 2.233108 | 2.118243
73.46939 | 3.163851 | 3.10473 | 2.807432 | 2.641892 | 2.233108 | 2.118243
79.59184 | 3.170608 | 3.10473 | 2.809122 | 2.641892 | 2.231419 | 2.118243
85.71429 | 3.175676 | 3.106419 | 2.810811 | 2.641892 | 2.231419 | 2.116554
91.83673 | 3.180743 | 3.106419 | 2.814189 | 2.641892 | 2.231419 | 2.116554
97.95918 | 3.185811 | 3.108108 | 2.817568 | 2.641892 | 2.231419 | 2.116554
104.0816 | 3.192568 | 3.109797 | 2.822635 | 2.640203 | 2.231419 | 2.116554
110.2041 | 3.197635 | 3.109797 | 2.827703 | 2.640203 | 2.228041 | 2.116554
116.3265 | 3.204392 | 3.111486 | 2.831081 | 2.640203 | 2.228041 | 2.111486
122.449 | 3.209459 | 3.113176 | 2.836149 | 2.638514 | 2.226351 | 2.111486
128.5714 | 3.214527 | 3.114865 | 2.842905 | 2.638514 | 2.226351 | 2.111486
134.6939 | 3.221284 | 3.116554 | 2.849662 | 2.638514 | 2.226351 | 2.106419
140.8163 | 3.228041 | 3.118243 | 2.858108 | 2.636824 | 2.224662 | 2.106419
146.9388 | 3.236486 | 3.119932 | 2.866554 | 2.636824 | 2.221284 | 2.106419
153.0612 | 3.243243 | 3.121622 | 2.875 | 2.635135 | 2.221284 | 2.106419
159.1837 | 3.253378 | 3.125 | 2.885135 | 2.633446 | 2.221284 | 2.106419
165.3061 | 3.263514 | 3.125 | 2.89527 | 2.633446 | 2.219595 | 2.106419
171.4286 | 3.277027 | 3.126689 | 2.908784 | 2.633446 | 2.219595 | 2.106419
177.551 | 3.290541 | 3.130068 | 2.923986 | 2.633446 | 2.219595 | 2.106419
183.6735 | 3.307432 | 3.133446 | 2.942568 | 2.631757 | 2.219595 | 2.106419
189.7959 | 3.324324 | 3.136824 | 2.962838 | 2.631757 | 2.219595 | 2.106419
195.9184 | 3.342905 | 3.140203 | 2.97973 | 2.631757 | 2.217905 | 2.106419
202.0408 | 3.364865 | 3.143581 | 3 | 2.630068 | 2.216216 | 2.106419
208.1633 | 3.390203 | 3.14527 | 3.018581 | 2.630068 | 2.214527 | 2.10473
214.2857 | 3.422297 | 3.148649 | 3.035473 | 2.628378 | 2.212838 | 2.10473
220.4082 | 3.452703 | 3.150338 | 3.052365 | 2.628378 | 2.211149 | 2.10473
226.5306 | 3.488176 | 3.152027 | 3.069257 | 2.626689 | 2.211149 | 2.10473
232.6531 | 3.521959 | 3.153716 | 3.08277 | 2.626689 | 2.209459 | 2.103041
238.7755 | 3.559122 | 3.158784 | 3.096284 | 2.625 | 2.20777 | 2.103041
244.898 | 3.599662 | 3.162162 | 3.108108 | 2.625 | 2.206081 | 2.103041
251.0204 | 3.635135 | 3.162162 | 3.118243 | 2.623311 | 2.202703 | 2.101351
257.1429 | 3.675676 | 3.162162 | 3.126689 | 2.623311 | 2.201014 | 2.097973
263.2653 | 3.709459 | 3.162162 | 3.133446 | 2.621622 | 2.199324 | 2.094595
269.3878 | 3.746622 | 3.162162 | 3.140203 | 2.619932 | 2.197635 | 2.091216
275.5102 | 3.778716 | 3.162162 | 3.14527 | 2.618243 | 2.194257 | 2.089527
281.6327 | 3.810811 | 3.162162 | 3.146959 | 2.618243 | 2.192568 | 2.084459
287.7551 | 3.837838 | 3.158784 |  | 2.616554 | 2.190878 | 2.081081
293.8776 | 3.866554 | 3.153716 |  | 2.614865 | 2.1875 | 2.076014
300 | 3.891892 |  |  |  |  | 2.069257