## Sheet1
No. | 4.3-22
Title | 材料の帯磁率
Xlabel | 温度T[K]
Ylabel | グラム帯磁率χg
| マンガニン | 316 | Al2O3 (STYCAST2850FT) | STYCAST2850FT | E-ガラス | GFRP1 | GFRP2 | マコール | シェイパルM | アルミナFRP1 | マコール | アルミナFRP2 | GFRP2 | Al2O3
1
1.123449
1.262138
1.417949
1.592993
1.789647
2.010578
2.258783
2.537628
2.850897
3.202838
3.598226
4.042425 |  | 0.0001172102
4.541459 | 0.0003485939 | 0.0001146994 | 5.001031e-05 | 4.145289e-05 | 2.995636e-05 | 1.363943e-05 | 9.236709e-06 | 4.754622e-06 | 5.819562e-07
5.1021 | 0.0003485939 | 0.0001122423 | 4.893901e-05 | 4.115476e-05 | 2.6689e-05 | 1.232847e-05 | 8.288869e-06 | 4.297628e-06 | 5.694897e-07 | 4.893901e-07 |  |  |  | 1.671456e-07
5.73195 | 0.0003460867 | 0.0001098379 | 4.754622e-05 | 4.056491e-05 | 2.377801e-05 | 1.106336e-05 | 7.384797e-06 | 3.828883e-06 | 5.572903e-07 | 4.754622e-07 |  | 3.758544e-07 |  | 1.720536e-07
6.439556 | 0.0003460867 | 0.000107485 | 4.65277e-05 | 4.027316e-05 | 2.118453e-05 | 9.856674e-06 | 6.626995e-06 | 3.435976e-06 | 5.453523e-07 | 4.65277e-07 |  | 3.841017e-07 |  | 1.758289e-07
7.234515 | 0.0003435976 | 0.0001051825 | 4.586084e-05 | 3.969594e-05 | 1.887392e-05 | 8.845216e-06 | 5.904184e-06 | 3.039195e-06 | 5.37536e-07 | 4.5531e-07 |  | 3.953802e-07 |  | 1.809919e-07
8.127611 | 0.0003411264 | 0.0001029293 | 4.520354e-05 | 3.941044e-05 | 1.681533e-05 | 7.880463e-06 | 5.260211e-06 | 2.688234e-06 | 5.298317e-07 | 4.455565e-07 |  | 4.011431e-07 |  | 1.849633e-07
9.130959 | 0.0003411264 | 0.0001 | 4.455565e-05 | 3.912699e-05 | 1.498127e-05 | 7.071797e-06 | 4.720426e-06 | 2.377801e-06 | 5.222378e-07 | 4.391706e-07 |  | 4.040559e-07 |  | 1.890219e-07
10.25817 | 0.000338673 | 9.785784e-05 | 4.42352e-05 | 3.884559e-05 | 1.334725e-05 | 6.346114e-06 | 4.205566e-06 | 2.118453e-06 | 5.147528e-07 | 4.36012e-07 |  | 4.159204e-07 |  | 1.931696e-07
11.52453 | 0.000338673 |  | 4.36012e-05 | 3.85662e-05 | 1.19776e-05 | 5.694897e-06 | 3.746862e-06 | 1.860341e-06 | 5.073751e-07 | 4.266719e-07 |  | 4.281332e-07 |  | 1.974082e-07
12.94723 | 0.000338673 |  | 4.328761e-05 | 3.85662e-05 | 1.06712e-05 | 5.073751e-06 | 3.362372e-06 | 1.633677e-06 | 5.03726e-07 | 4.236032e-07 |  | 4.343735e-07 |  | 2.002856e-07
14.54556 | 0.0003362372 |  | 4.297628e-05 | 3.828883e-05 | 9.576156e-06 | 4.5531e-06 | 3.017337e-06 | 1.43463e-06 | 4.965063e-07 | 4.205566e-07 |  | 4.407047e-07 |  | 2.032048e-07
16.3412 | 0.0003362372 |  | 4.266719e-05 | 3.801345e-05 | 8.531679e-06 | 4.085877e-06 | 2.688234e-06 | 1.250774e-06 | 4.929354e-07 | 4.115476e-07 |  | 4.50375e-07 |  | 2.061666e-07
18.35851 | 0.0003362372 |  | 4.236032e-05 | 3.801345e-05 | 7.656187e-06 | 3.719914e-06 | 2.429853e-06 | 1.098379e-06 | 4.858703e-07 | 4.115476e-07 |  | 4.569394e-07 |  | 2.091716e-07
20.62485 | 0.0003338189 |  | 4.236032e-05 | 3.774005e-05 | 6.870536e-06 | 3.314181e-06 | 2.164827e-06 | 9.438905e-07 | 4.823759e-07 | 4.085877e-07 |  | 4.602574e-07 |  | 2.122204e-07
23.17098 | 0.0003338189 |  | 4.236032e-05 | 3.774005e-05 | 6.121162e-06 | 2.974091e-06 | 1.928708e-06 | 8.052971e-07 | 4.789066e-07 | 4.085877e-07 |  | 4.635995e-07 |  | 2.153136e-07
26.03142 | 0.0003338189 |  | 4.236032e-05 | 3.774005e-05 | 5.493029e-06 | 2.649705e-06 | 1.681533e-06 | 6.723358e-07 | 4.754622e-07 | 4.085877e-07 |  | 4.635995e-07 |  | 2.168771e-07
29.24498 | 0.0003362372 |  | 4.205566e-05 | 3.774005e-05 | 4.893901e-06 | 2.377801e-06 | 1.466035e-06 | 5.613275e-07 | 4.65277e-07 | 4.056491e-07 |  | 4.703567e-07 |  | 2.184519e-07
32.85526 | 0.0003362372 |  | 4.205566e-05 | 3.746862e-05 | 4.36012e-06 | 2.118453e-06 | 1.259834e-06 | 4.520354e-07 | 4.686476e-07 | 4.056491e-07 |  | 4.737721e-07 |  | 2.21636e-07
36.91122 | 0.0003314181 |  | 4.205566e-05 | 3.746862e-05 | 3.884559e-06 | 1.901065e-06 | 1.082637e-06 | 3.588054e-07 | 4.619307e-07 | 4.056491e-07 |  | 4.737721e-07 |  | 2.21636e-07
41.46788 | 0.000326668 |  | 4.205566e-05 | 3.746862e-05 | 3.485939e-06 | 1.705984e-06 | 9.236709e-07 | 2.848036e-07 | 4.5531e-07 | 4.056491e-07 |  | 4.737721e-07 |  | 2.232453e-07
46.58706 | 0.0003196702 |  | 4.205566e-05 | 3.746862e-05 | 3.105725e-06 | 1.519911e-06 | 7.656187e-07 | 1.901065e-07 | 4.5531e-07 | 4.115476e-07 |  | 4.737721e-07 |  | 2.248664e-07
52.33821 | 0.0003083388 |  | 4.205566e-05 | 3.746862e-05 | 2.766982e-06 | 1.363943e-06 | 6.165505e-07 | 1.098379e-07 | 4.5531e-07 | 4.145289e-07 |  | 4.669659e-07 |  | 2.264993e-07
58.79932 | 0.0002931465 |  | 4.205566e-05 | 3.774005e-05 | 2.465185e-06 |  | 4.893901e-07 |  | 4.520354e-07 | 4.145289e-07 |  | 4.737721e-07 |  | 2.264993e-07
66.05806 | 0.0002766982 |  | 4.236032e-05 | 3.774005e-05 | 2.196306e-06 |  | 3.69316e-07 |  | 4.487843e-07 | 4.205566e-07 |  | 4.737721e-07 |  | 2.264993e-07
74.21289 | 0.0002574295 |  | 4.236032e-05 | 3.774005e-05 | 1.970928e-06 |  | 2.574295e-07 |  | 4.455565e-07 | 4.266719e-07 |  | 4.737721e-07 |  | 2.264993e-07
83.37442 | 0.00023607 |  | 4.236032e-05 | 3.774005e-05 | 1.755958e-06 |  | 1.553183e-07 |  | 4.391706e-07 | 4.328761e-07 |  | 4.737721e-07 |  | 2.264993e-07
93.66693 | 0.0002073072 |  | 4.236032e-05 | 3.801345e-05 | 1.575768e-06 |  |  |  | 4.328761e-07 | 4.266719e-07 |  | 4.703567e-07 |  | 2.264993e-07
105.2301 | 0.0001743329 |  | 4.266719e-05 | 3.801345e-05 | 1.403898e-06 |  |  |  | 4.266719e-07 | 4.266719e-07 | 1.075033e-07 | 4.635995e-07 | 1.014575e-07 | 2.248664e-07
118.2206 | 0.0001445022 |  | 4.266719e-05 | 3.801345e-05 | 1.250774e-06 |  |  |  | 4.236032e-07 | 4.205566e-07 | 1.233455e-07 | 4.635995e-07 | 1.014575e-07 | 2.248664e-07
132.8149 | 0.0001206437 |  | 4.266719e-05 | 3.828883e-05 | 1.114351e-06 |  |  |  | 4.175319e-07 | 4.175319e-07 | 1.394892e-07 | 4.635995e-07 | 1.014575e-07 | 2.248664e-07
149.2108 | 9.856674e-05 |  | 4.297628e-05 | 3.828883e-05 | 1e-06 |  |  |  | 4.115476e-07 | 4.115476e-07 | 1.612071e-07 | 4.635995e-07 | 1.172541e-07 | 2.232453e-07
167.6308 | 8.111308e-05 |  | 4.297628e-05 | 3.85662e-05 | 8.909293e-07 |  |  |  | 4.085877e-07 | 4.085877e-07 | 1.771057e-07 | 4.602574e-07 | 1.394892e-07 | 2.232453e-07
188.3247 | 6.579332e-05 |  | 4.328761e-05 | 3.85662e-05 | 7.937551e-07 |  |  |  | 4.027316e-07 | 4.027316e-07 | 1.959851e-07 | 4.569394e-07 | 1.695819e-07 | 2.21636e-07
211.5733 | 5.37536e-05 |  | 4.328761e-05 | 3.884559e-05 | 7.071797e-07 |  |  |  | 3.998351e-07 | 3.998351e-07 | 2.106905e-07 | 4.536453e-07 | 1.863064e-07 | 2.184519e-07
237.6918 |  |  | 4.328761e-05 | 3.912699e-05 | 6.346114e-07 |  |  |  | 3.884559e-07 | 3.884559e-07 | 2.281439e-07 | 4.50375e-07 | 2.122204e-07 | 2.184519e-07
267.0347 |  |  | 4.36012e-05 | 3.912699e-05 |  |  |  |  | 3.828883e-07 | 3.828883e-07 | 2.434942e-07 | 4.471282e-07 | 2.314693e-07 | 2.153136e-07
300 |  |  | 4.36012e-05 | 3.912699e-05 | [6 empty] | 2.598773e-07 |  | 2.50644e-07 | 2.122204e-07