## Sheet1
No. | 4.3-3
Title | 非鉄金属の降伏強さ
Xlabel | 温度 [K]
Ylabel | 降伏強さ [MPa]
| 1100-O | OFHC-Cu | 5083-O | Cu-10Ni | 6061-T6 | 2219-T87 | Ti | Cu-30Zn | Ti-5Al-2.5Sn EL1 | Cu-2Be | Ti-6Al-4V EL1 | Inconel 718
0 |  |  | 177.9403 | 177.9403
12.5 |  |  | 177.9403 | 208.4095 | [6 empty] | 1728.215
25 | 64.59476 | 137.7209 | 173.0652 | 209.6283 | 337.599 | 511.883 | 1223.644 |  | 1363.803 |  | 1689.214 | 1363.803
37.5 | 63.37599 | 129.1895 | 168.1901 | 199.8781 | 333.9427 | 502.1328 | 1150.518 |  | 1324.802 |  | 1650.213 | 1341.865
50 | 60.93845 | 120.6581 | 164.5338 | 188.9092 | 331.5052 | 493.6015 | 1083.486 |  | 1287.02 |  | 1607.556 | 1328.458
62.5 | 59.71968 | 114.5643 | 162.0963 | 182.8154 | 329.0676 | 486.2888 | 1024.985 |  | 1248.02 |  | 1562.462 | 1319.927
75 | 58.50091 | 108.4704 | 158.44 | 176.7215 | 327.8489 | 480.195 | 972.5777 | 693.4796 | 1210.238 | 1273.614 | 1512.492 | 1313.833
87.5 | 57.28215 | 103.5954 | 156.0024 | 174.284 | 326.6301 | 474.1012 | 923.8269 | 683.7294 | 1173.675 | 1187.081 | 1458.867 | 1308.958
100 | 57.28215 | 98.72029 | 153.5649 | 173.0652 | 327.8489 | 469.2261 | 881.17 | 676.4168 | 1134.674 | 1162.706 | 1400.366 | 1307.739
112.5 | 56.06338 | 93.84522 | 151.1274 | 173.0652 | 329.0676 | 464.351 | 843.3882 | 669.1042 | 1098.111 | 1149.299 | 1345.521 | 1307.739
125 | 54.84461 | 90.18891 | 151.1274 | 171.8464 | 327.8489 | 459.4759 | 806.8251 | 663.0104 | 1061.548 | 1138.33 | 1297.989 | 1299.208
137.5 | 52.40707 | 87.75137 | 147.4711 | 171.8464 | 324.1926 | 455.8196 | 772.6996 | 656.9165 | 1024.985 | 1127.361 | 1256.551 | 1310.177
150 | 51.1883 | 84.09506 | 147.4711 | 170.6277 | 320.5363 | 449.7258 | 741.0116 | 650.8227 | 990.8592 | 1117.611 | 1221.207 | 1300.427
162.5 | 49.96953 | 80.43876 | 146.2523 | 170.6277 | 315.6612 | 444.8507 | 711.7611 | 645.9476 | 956.7337 | 1107.861 | 1188.3 | 1274.832
175 | 48.75076 | 74.34491 | 141.3772 | 170.6277 | 312.0049 | 439.9756 | 684.9482 | 641.0725 | 926.2645 | 1099.33 | 1156.612 | 1248.02
187.5 | 48.75076 | 76.78245 | 143.8147 | 170.6277 | 308.3486 | 435.1005 | 659.3541 | 636.1974 | 898.2328 | 1093.236 | 1128.58 | 1224.863
200 | 47.53199 | 74.34491 | 142.596 | 170.6277 | 304.6923 | 430.2255 | 633.7599 | 633.7599 | 873.8574 | 1101.767 | 1101.767 | 1205.363
212.5 | 47.53199 | 73.12614 | 142.596 | 169.4089 | 301.036 | 424.1316 | 610.6033 | 627.6661 | 851.9196 | 1113.955 | 1083.486 | 1187.081
225 | 47.53199 | 71.90737 | 141.3772 | 166.9714 | 297.3796 | 419.2566 | 587.4467 | 624.0098 | 829.9817 | 1118.83 | 1055.454 | 1170.018
237.5 | 46.31322 | 70.6886 | 141.3772 | 164.5338 | 293.7233 | 414.3815 | 565.5088 | 620.3534 | 811.7002 | 1116.392 | 1033.516 | 1155.393
250 | 46.31322 | 69.46984 | 141.3772 | 162.0963 | 290.067 | 409.5064 | 543.571 | 617.9159 | 794.6374 | 1107.861 | 1011.578 | 1141.987
262.5 | 46.31322 | 69.46984 | 140.1584 | 157.2212 | 286.4107 | 404.6313 | 524.0707 | 614.2596 | 778.7934 | 1092.017 | 992.078 | 1129.799
275 | 46.31322 | 68.25107 | 140.1584 | 153.5649 | 282.7544 | 399.7562 | 504.5704 | 611.8221 | 764.1682 | 1070.079 | 972.5777 | 1118.83
287.5 | 46.31322 | 67.0323 | 140.1584 | 149.9086 | 279.0981 | 394.8812 | 487.5076 | 609.3845 | 749.543 | 1040.829 | 954.2962 | 1109.08
300 | [11 empty] | 1099.33