## Sheet1
No. | 4.3-38
Title | FRPの線膨張率
Xlabel | 温度T[K]
Ylabel | 線膨張率[%]（基準温度：288K）
| アラミドFRP⊥ | エポキシ単体 | ガラスFRP⊥ | ガラスFRP// | カーボンFRP⊥
0 |  |  | -0.3982869
6.122449 |  |  | -0.391863 | -0.1541756
12.2449 |  | -1.172377 | -0.388651 | -0.1509636 | -0.9282655
18.36735 | -1.48394 | -1.172377 | -0.388651 | -0.1509636 | -0.9218415
24.4898 | -1.474304 | -1.169165 | -0.385439 | -0.1477516 | -0.9186296
30.61224 | -1.464668 | -1.165953 | -0.382227 | -0.1477516 | -0.9122056
36.73469 | -1.45182 | -1.156317 | -0.375803 | -0.1605996 | -0.9025696
42.85714 | -1.438972 | -1.146681 | -0.372591 | -0.1445396 | -0.8929336
48.97959 | -1.422912 | -1.130621 | -0.369379 | -0.1413276 | -0.8800857
55.10204 | -1.406852 | -1.117773 | -0.362955 | -0.1381156 | -0.8704497
61.22449 | -1.38758 | -1.101713 | -0.359743 | -0.1349036 | -0.8543897
67.34694 | -1.368308 | -1.082441 | -0.3533191 | -0.1316916 | -0.8383298
73.46939 | -1.345824 | -1.059957 | -0.3468951 | -0.1284797 | -0.8222698
79.59184 | -1.32334 | -1.043897 | -0.3404711 | -0.1284797 | -0.8062099
85.71429 | -1.297645 | -1.018201 | -0.3308351 | -0.1252677 | -0.7869379
91.83673 | -1.271949 | -0.9957173 | -0.3211991 | -0.1252677 | -0.7708779
97.95918 | -1.243041 | -0.9700214 | -0.3115632 | -0.1188437 | -0.751606
104.0816 | -1.214133 | -0.9443255 | -0.3019272 | -0.1156317 | -0.7291221
110.2041 | -1.185225 | -0.9186296 | -0.2922912 | -0.1124197 | -0.7098501
116.3265 | -1.156317 | -0.8865096 | -0.2826552 | -0.1092077 | -0.6905782
122.449 | -1.124197 | -0.8640257 | -0.2730193 | -0.1092077 | -0.6713062
128.5714 | -1.088865 | -0.8351178 | -0.2633833 | -0.1059957 | -0.6488223
134.6939 | -1.053533 | -0.8062099 | -0.2537473 | -0.1027837 | -0.6295503
140.8163 | -1.014989 | -0.7805139 | -0.2441113 | -0.09957173 | -0.6070664
146.9388 | -0.9796574 | -0.754818 | -0.2376874 | -0.09635974 | -0.5845824
153.0612 | -0.9443255 | -0.7226981 | -0.2280514 | -0.09314775 | -0.5620985
159.1837 | -0.9057816 | -0.6937901 | -0.2184154 | -0.09314775 | -0.5396146
165.3061 | -0.8672377 | -0.6616702 | -0.2087794 | -0.08993576 | -0.5171306
171.4286 | -0.8286938 | -0.6327623 | -0.1991435 | -0.08672377 | -0.4946467
177.551 | -0.7837259 | -0.6006424 | -0.1895075 | -0.08351178 | -0.4689507
183.6735 | -0.748394 | -0.5717345 | -0.1798715 | -0.08029979 | -0.4464668
189.7959 | -0.7066381 | -0.5396146 | -0.1702355 | -0.07708779 | -0.4239829
195.9184 | -0.6680942 | -0.5107066 | -0.1605996 | -0.0738758 | -0.3982869
202.0408 | -0.6231263 | -0.4785867 | -0.1509636 | -0.07066381 | -0.375803
208.1633 | -0.5845824 | -0.4464668 | -0.1413276 | -0.06423983 | -0.3501071
214.2857 | -0.5428266 | -0.4271949 | -0.1316916 | -0.06102784 | -0.3276231
220.4082 | -0.5010707 | -0.391863 | -0.1220557 | -0.05781585 | -0.2987152
226.5306 | -0.4593148 | -0.3501071 | -0.1124197 | -0.05139186 | -0.2762313
232.6531 | -0.4143469 | -0.3211991 | -0.1027837 | -0.04817987 | -0.2505353
238.7755 | -0.379015 | -0.2826552 | -0.09314775 | -0.04175589 | -0.2248394
244.898 | -0.3276231 | -0.2473233 | -0.08351178 | -0.04175589 | -0.1959315
251.0204 | -0.2858672 | -0.2152034 | -0.0738758 | -0.03533191 | -0.1734475
257.1429 | -0.2408994 | -0.1798715 | -0.06102784 | -0.03211991 | -0.1445396
263.2653 | -0.1991435 | -0.1477516 | -0.05139186 | -0.02890792 | -0.1220557
269.3878 | -0.1509636 | -0.1124197 | -0.04817987 | -0.03533191 | -0.09314775
275.5102 | -0.1188437 | -0.08029979 | -0.02569593 | -0.02890792 | -0.06745182
281.6327 | -0.0738758 | -0.04496788 | -0.02248394 | -0.02248394 | -0.0385439
287.7551 | -0.01927195 |  | -0.01927195 | -0.01605996 | -0.01927195
293.8776
300