## Sheet1
No. | 4.3-38
Title | FRPの線膨張率
Xlabel | 温度T[K]
Ylabel | 線膨張率[%]（基準温度：288K）
| カーボンFRP// | アラミドFRP//
0
6.122449
12.2449 | 0.04350649 | 0.09123377
18.36735 | 0.04318182 | 0.09090909
24.4898 | 0.04253247 | 0.09058442
30.61224 | 0.04188312 | 0.09025974
36.73469 | 0.04155844 | 0.08993506
42.85714 | 0.04090909 | 0.08928571
48.97959 | 0.04025974 | 0.08896104
55.10204 | 0.03961039 | 0.08863636
61.22449 | 0.03896104 | 0.08798701
67.34694 | 0.03863636 | 0.08733766
73.46939 | 0.03766234 | 0.08668831
79.59184 | 0.03733766 | 0.08571429
85.71429 | 0.03636364 | 0.08506494
91.83673 | 0.03538961 | 0.08409091
97.95918 | 0.03441558 | 0.08311688
104.0816 | 0.03376623 | 0.08181818
110.2041 | 0.03279221 | 0.08051948
116.3265 | 0.03181818 | 0.07922078
122.449 | 0.03116883 | 0.07792208
128.5714 | 0.03019481 | 0.07597403
134.6939 | 0.02922078 | 0.07435065
140.8163 | 0.02792208 | 0.0724026
146.9388 | 0.02694805 | 0.07045455
153.0612 | 0.02597403 | 0.06818182
159.1837 | 0.025 | 0.06623377
165.3061 | 0.0237013 | 0.06396104
171.4286 | 0.02272727 | 0.06168831
177.551 | 0.02142857 | 0.05909091
183.6735 | 0.02045455 | 0.05681818
189.7959 | 0.01915584 | 0.05357143
195.9184 | 0.01785714 | 0.05097403
202.0408 | 0.01590909 | 0.04805195
208.1633 | 0.01493506 | 0.04512987
214.2857 | 0.01396104 | 0.04220779
220.4082 | 0.01298701 | 0.03863636
226.5306 | 0.01233766 | 0.03571429
232.6531 | 0.01103896 | 0.03181818
238.7755 | 0.00974026 | 0.0288961
244.898 | 0.008441558 | 0.02532468
251.0204 | 0.007142857 | 0.02175325
257.1429 | 0.005844156 | 0.01785714
263.2653 | 0.004545455 | 0.01428571
269.3878 | 0.003246753 | 0.01071429
275.5102 | 0.001948052 | 0.006818182
281.6327 | 0.0006493506 | 0.001948052
287.7551
293.8776
300