## Sheet1
No. | 4.3-7
Title | 金属の破壊靭性値
Xlabel | 温度 [K]
Ylabel | 破壊靭性値 KIC [MPa√m]
| 316 | 304N | A286 | 310 | Inconel 718 | 9%Ni鋼 | Ti-6Al-4V EL1 | 5083-O | 6061-T651
0
12.5 | 492.6407 | 236.3636 | 274.4589 | 232.9004 | 168.3983 | 84.41558 | 41.55844 | 47.61905
25 | 518.6147 | 266.6667 | 275.3247 | 237.2294 | 174.026 | 103.8961 | 44.58874 | 47.61905
37.5 | 536.7965 | 287.4459 | 276.1905 | 240.6926 | 177.9221 | 127.7056 | 47.18615 | 46.75325
50 | 549.3506 | 303.8961 | 276.6234 | 242.8571 | 181.3853 | 148.0519 | 48.48485 | 47.18615 | 44.15584
62.5 | 556.71 | 316.8831 | 276.6234 | 242.8571 | 183.9827 | 160.6061 | 50.21645 | 47.61905 | 43.72294
75 | 560.6061 | 326.8398 | 276.1905 | 242.8571 | 186.5801 | 167.5325 | 51.51515 | 47.18615 | 42.85714
87.5 | 561.4719 | 334.632 | 275.7576 | 240.2597 | 188.3117 | 171.8615 | 52.38095 | 45.45455 | 41.99134
100 | 560.1732 | 341.1255 | 275.3247 | 240.2597 | 189.6104 | 173.5931 | 53.24675 | 45.02165 | 41.12554
112.5 | 556.71 | 345.4545 | 274.4589 | 237.2294 | 190.4762 | 174.8918 | 53.67965 | 44.15584 | 39.82684
125 | 551.5152 | 348.9177 | 273.5931 | 234.1991 | 191.342 | 175.3247 | 54.11255 | 43.72294 | 38.96104
137.5 | 544.1558 | 351.0823 | 272.2944 | 231.1688 | 191.342 | 175.7576 | 54.11255 | 42.42424 | 38.09524
150 | 535.0649 | 352.8139 | 270.9957 | 226.4069 | 191.342 | 175.7576 | 54.54545 | 41.55844 | 37.22944
162.5 | 524.6753 | 353.2468 | 269.697 | 222.9437 | 190.9091 | 175.7576 | 54.54545 | 41.12554 | 36.36364
175 | 513.4199 | 352.8139 | 267.9654 | 217.316 | 190.4762 | 175.3247 | 54.97835 | 40.69264 | 35.49784
187.5 | 501.7316 | 352.381 | 266.2338 | 212.5541 | 189.6104 | 174.4589 | 55.41126 | 38.96104 | 34.63203
200 | 488.7446 | 351.5152 | 264.0693 | 207.3593 | 188.3117 | 173.5931 | 56.27706 | 37.22944 | 33.33333
212.5 | 475.3247 | 350.2165 | 261.9048 | 202.5974 | 187.4459 | 171.8615 | 56.70996 | 36.79654 | 32.46753
225 | 461.4719 | 349.3506 | 259.3074 | 196.5368 | 185.7143 | 170.1299 | 57.14286 | 35.93074 | 31.60173
237.5 | 446.7532 | 348.0519 | 257.1429 | 190.4762 | 183.9827 | 168.3983 | 57.57576 | 34.63203 | 30.73593
250 | 430.7359 | 346.3203 | 254.9784 | 184.4156 | 181.8182 | 165.8009 | 58.44156 | 33.33333 | 29.87013
262.5 | 414.2857 | 344.1558 | 252.381 | 178.355 | 177.9221 | 163.2035 | 58.87446 | 32.03463 | 30.73593
275 | 396.9697 | 342.4242 | 249.7835 | 172.2944 | 176.1905 | 160.6061 | 59.30736 | 30.73593 | 30.30303
287.5 | 378.7879 | 340.2597 | 247.1861 | 163.6364 | 173.1602 | 157.1429 | 60.17316 | 29.87013 | 29.87013
300 | [8 empty] | 31.60173