## Sheet1
No. | 4.3-8
Title | 金属のき裂進展速度(4K)
Xlabel | 応力拡大係数幅 ΔK [MPa√m]
Ylabel | き裂進展速度 da/dN [m/cycle]
| 5083-O | Ti-6Al-4V | 9%Ni | Ti-5Al-2.5Sn | 316 | 13Cr5Ni22Mn | 304 | 310 | Inconel X-750 | A-286
3
3.222556
3.461621
3.718422
3.994274
4.29059
4.608889
4.9508
5.318076
5.712598
6.136388
6.591617
7.080618
7.605895
8.170139
8.776243
9.42731
10.12668
10.87793 | 1.293663e-08
11.68491 | 2.261601e-08
12.55175 | 4.005868e-08
13.48291 | 7.064511e-08 | 1.333792e-08
14.48314 | 1.213657e-07 | 2.87512e-08
15.55757 | 1.698368e-07 | 6.530812e-08 |  | 1.02653e-08 |  | 1.03102e-08
16.71172 | 2.397499e-07 | 9.099299e-08 |  | 2.241947e-08 |  | 1.357279e-08
17.95148 | 3.399228e-07 | 1.290119e-07 |  | 5.026328e-08 | 2.8626e-08 | 1.733023e-08
19.28321 | 4.819501e-07 | 1.86137e-07 |  | 7.947938e-08 | 3.514297e-08 | 2.184006e-08
20.71374 | 7.01448e-07 | 2.780979e-07 | 2.066899e-07 | 1.177142e-07 | 4.35218e-08 | 2.813064e-08 | 2.321601e-08
22.25039 | 9.901979e-07 | 3.977499e-07 | 3.169975e-07 | 1.705796e-07 | 5.342994e-08 | 3.687113e-08 | 3.056256e-08
23.90104 | 1.37963e-06 | 5.865288e-07 | 4.573606e-07 | 2.387059e-07 | 6.559375e-08 | 4.83274e-08 | 4.005868e-08
25.67415 | 1.922222e-06 | 8.030617e-07 | 6.656596e-07 | 3.340405e-07 | 8.017612e-08 | 6.306741e-08 | 5.250535e-08
27.57879 | 2.713501e-06 | 1.14858e-06 | 9.945286e-07 | 4.883013e-07 | 9.92918e-08 | 8.411879e-08 | 7.00312e-08 | 2.566722e-08
29.62472 |  | 1.642758e-06 | 1.428647e-06 |  | 1.213657e-07 | 1.097753e-07 | 9.179065e-08 | 3.378944e-08 | 1.299321e-08
31.82244 |  |  | 2.079306e-06 |  | 1.483469e-07 | 1.438837e-07 | 1.20311e-07 | 4.428819e-08 | 2.081641e-08
34.18319 |  |  |  |  | 1.837159e-07 | 1.910752e-07 | 1.59771e-07 | 5.907122e-08 | 3.623309e-08 | 2.072576e-08
36.71908 |  |  |  |  | 2.245584e-07 | 2.504443e-07 | 2.094136e-07 | 7.87887e-08 | 5.83029e-08 | 4.040985e-08
39.44309 |  |  |  |  | 2.744807e-07 | 3.282601e-07 | 2.744807e-07 | 1.069382e-07 | 7.283649e-08 | 6.011143e-08
42.36918 |  |  |  |  | 3.355015e-07 | 4.30254e-07 | 3.613383e-07 | 1.426333e-07 | 9.672567e-08 | 7.844561e-08
45.51235 |  |  |  |  | 4.136828e-07 | 5.713703e-07 | 4.798514e-07 | 1.837159e-07 | 1.295761e-07 | 1.060089e-07
48.88869 |  |  |  |  | 5.0565e-07 | 7.489013e-07 | 6.289465e-07 | 2.325367e-07 | 1.690973e-07 | 1.413938e-07
52.51551 |  |  |  |  | 6.180628e-07 | 9.773187e-07 | 8.24367e-07 | 2.995141e-07 | 2.245584e-07 | 1.877687e-07
56.41138 |  |  |  |  | 7.554663e-07 | 1.280982e-06 | 1.080507e-06 | 3.994895e-07 | 2.995141e-07 | 2.493537e-07
60.59627 |  |  |  |  | 9.355855e-07 |  | 1.441171e-06 | 5.259052e-07 | 4.012367e-07 | 3.355015e-07
65.09162 |  |  |  |  | 1.143579e-06 |  | 1.888958e-06 | 6.773815e-07 | 5.328357e-07 | 4.455405e-07
69.92045 |  |  |  |  | 1.397811e-06 |  | 2.475878e-06 | 8.68688e-07 | 7.075971e-07 | 5.89094e-07
75.10751 |  |  |  |  | 1.708563e-06 |  |  | 1.109173e-06 | 9.437871e-07 | 7.823072e-07
80.67938 | [7 empty] | 1.416232e-06 | 1.280982e-06 | 1.052582e-06
86.66459 | [7 empty] | 1.769267e-06 | 1.693716e-06 | 1.391725e-06
93.09382
100